## Sheet1
0.2755 | 1.441 | 1.31
0.2818 | 1.476 | 1.26
0.2883 | 1.502 | 1.19
0.2952 | 1.519 | 1.08
0.2988 | 1.522 | 0.992
0.3024 | 1.496 | 0.882
0.3061 | 1.432 | 0.766
0.31 | 1.323 | 0.647
0.3115 | 1.246 | 0.586
0.3139 | 1.149 | 0.54
0.3155 | 1.044 | 0.514
0.3179 | 0.932 | 0.504
0.3195 | 0.815 | 0.526
0.322 | 0.708 | 0.565
0.3237 | 0.616 | 0.609
0.3263 | 0.526 | 0.663
0.3306 | 0.371 | 0.813
0.3324 | 0.321 | 0.902
0.3351 | 0.294 | 0.986
0.3397 | 0.259 | 1.12
0.3444 | 0.238 | 1.24
0.3542 | 0.209 | 1.44
0.3647 | 0.186 | 1.61
0.3757 | 0.2 | 1.67
0.3875 | 0.192 | 1.81
0.4 | 0.173 | 1.95
0.4133 | 0.173 | 2.11
0.4275 | 0.16 | 2.26
0.4428 | 0.157 | 2.4
0.4592 | 0.144 | 2.56
0.4769 | 0.132 | 2.72
0.4959 | 0.13 | 2.88
0.5166 | 0.13 | 3.07
0.5391 | 0.129 | 3.25
0.5636 | 0.12 | 3.45
0.5904 | 0.121 | 3.66
0.6199 | 0.131 | 3.88
0.6526 | 0.14 | 4.15
0.6888 | 0.14 | 4.44
0.7293 | 0.148 | 4.74
0.7749 | 0.143 | 5.09
0.8266 | 0.145 | 5.5
0.8856 | 0.163 | 5.95
0.9537 | 0.198 | 6.43
1.033 | 0.226 | 6.99
1.127 | 0.251 | 7.67
1.24 | 0.329 | 8.49
1.265 | 0.375 | 7.78
1.291 | 0.383 | 7.92
1.305 | 0.358 | 8.95
1.319 | 0.392 | 8.06
1.348 | 0.401 | 8.21
1.378 | 0.411 | 8.37
1.409 | 0.421 | 8.37
1.442 | 0.431 | 8.7
1.459 | 0.446 | 10.1
1.476 | 0.442 | 8.88
1.512 | 0.455 | 9.08
1.55 | 0.469 | 9.32
1.59 | 0.485 | 9.57
1.631 | 0.501 | 9.84
1.653 | 0.624 | 11.5
1.675 | 0.519 | 10.1
1.722 | 0.537 | 10.4
1.771 | 0.557 | 10.7
1.823 | 0.578 | 11.1
1.879 | 0.6 | 11.4
1.907 | 0.873 | 13.3
1.937 | 0.624 | 11.8
2 | 0.65 | 12.2
2.066 | 0.668 | 12.6
2.138 | 0.729 | 13
2.214 | 0.774 | 13.5
2.296 | 0.823 | 14
2.384 | 0.878 | 14.5
2.48 | 0.939 | 15.1
2.583 | 1.007 | 15.7
2.695 | 1.083 | 16.4
2.818 | 1.168 | 17.1
2.952 | 1.265 | 17.9
3.1 | 1.387 | 18.8
3.263 | 1.536 | 19.8
3.444 | 1.71 | 20.9
3.647 | 1.915 | 22.1
3.875 | 2.16 | 23.5
4.133 | 2.446 | 25.1
4.428 | 2.786 | 26.9
4.769 | 3.202 | 29
5.166 | 3.732 | 31.3
5.636 | 4.425 | 34
6.199 | 5.355 | 37
6.526 | 5.96 | 38.6
6.888 | 6.67 | 40.4
7.293 | 7.461 | 42.5
7.749 | 8.376 | 44.8
8.266 | 9.441 | 47.1
8.856 | 10.69 | 49.4
9.537 | 12.21 | 52.2
9.919 | 13.11 | 53.7
10 | 5.188802 | 71.93008
10.1 | 5.291717 | 72.63827
10.2 | 5.395601 | 73.34612
10.3 | 5.500455 | 74.05364
10.4 | 5.606276 | 74.76082
10.5 | 5.713062 | 75.46767
10.6 | 5.820812 | 76.17417
10.7 | 5.929524 | 76.88033
10.8 | 6.039197 | 77.58614
10.9 | 6.149829 | 78.2916
11 | 6.261418 | 78.99671
11.1 | 6.373963 | 79.70146
11.2 | 6.487463 | 80.40586
11.3 | 6.601914 | 81.10989
11.4 | 6.717317 | 81.81355
11.5 | 6.833668 | 82.51686
11.6 | 6.950967 | 83.21979
11.7 | 7.069212 | 83.92234
11.8 | 7.188401 | 84.62453
11.9 | 7.308532 | 85.32633
12 | 7.429603 | 86.02775
12.1 | 7.551613 | 86.72879
12.2 | 7.67456 | 87.42944
12.3 | 7.798442 | 88.12971
12.4 | 7.923257 | 88.82958
12.5 | 8.049004 | 89.52906
12.6 | 8.17568 | 90.22814
12.7 | 8.303285 | 90.92682
12.8 | 8.431815 | 91.6251
12.9 | 8.56127 | 92.32297
13 | 8.691646 | 93.02044
13.1 | 8.822944 | 93.7175
13.2 | 8.95516 | 94.41414
13.3 | 9.088292 | 95.11037
13.4 | 9.22234 | 95.80618
13.5 | 9.3573 | 96.50157
13.6 | 9.493171 | 97.19653
13.7 | 9.629951 | 97.89107
13.8 | 9.767638 | 98.58519
13.9 | 9.906231 | 99.27887
14 | 10.04573 | 99.97212
14.1 | 10.18612 | 100.6649
14.2 | 10.32742 | 101.3573
14.3 | 10.46961 | 102.0492
14.4 | 10.6127 | 102.7407
14.5 | 10.75668 | 103.4318
14.6 | 10.90155 | 104.1224
14.7 | 11.04731 | 104.8125
14.8 | 11.19396 | 105.5022
14.9 | 11.3415 | 106.1914
15 | 11.48991 | 106.8802
15.1 | 11.63921 | 107.5685
15.2 | 11.78939 | 108.2564
15.3 | 11.94044 | 108.9438
15.4 | 12.09237 | 109.6307
15.5 | 12.24517 | 110.3172
15.6 | 12.39884 | 111.0032
15.7 | 12.55338 | 111.6886
15.8 | 12.70878 | 112.3737
15.9 | 12.86505 | 113.0582
16 | 13.02218 | 113.7423
16.1 | 13.18018 | 114.4259
16.2 | 13.33902 | 115.109
16.3 | 13.49873 | 115.7916
16.4 | 13.65929 | 116.4737
16.5 | 13.82069 | 117.1554
16.6 | 13.98295 | 117.8365
16.7 | 14.14606 | 118.5171
16.8 | 14.31 | 119.1973
16.9 | 14.47479 | 119.8769
17 | 14.64043 | 120.5561
17.1 | 14.80689 | 121.2347
17.2 | 14.9742 | 121.9128
17.3 | 15.14233 | 122.5904
17.4 | 15.3113 | 123.2675
17.5 | 15.4811 | 123.9441
17.6 | 15.65173 | 124.6202
17.7 | 15.82317 | 125.2957
17.8 | 15.99544 | 125.9708
17.9 | 16.16853 | 126.6453
18 | 16.34244 | 127.3193
18.1 | 16.51716 | 127.9927
18.2 | 16.6927 | 128.6657
18.3 | 16.86905 | 129.3381
18.4 | 17.0462 | 130.0099
18.5 | 17.22416 | 130.6813
18.6 | 17.40292 | 131.3521
18.7 | 17.58249 | 132.0223
18.8 | 17.76285 | 132.692
18.9 | 17.94402 | 133.3612
19 | 18.12597 | 134.0299
19.1 | 18.30872 | 134.6979
19.2 | 18.49225 | 135.3655
19.3 | 18.67658 | 136.0325
19.4 | 18.86169 | 136.6989
19.5 | 19.04758 | 137.3648
19.6 | 19.23425 | 138.0301
19.7 | 19.42169 | 138.6949
19.8 | 19.60992 | 139.3591
19.9 | 19.79892 | 140.0228
20 | 19.98868 | 140.6859
20.1 | 20.17922 | 141.3484
20.2 | 20.37052 | 142.0104
20.3 | 20.56258 | 142.6718
20.4 | 20.75541 | 143.3326
20.5 | 20.94899 | 143.9928
20.6 | 21.14333 | 144.6525
20.7 | 21.33842 | 145.3116
20.8 | 21.53427 | 145.9702
20.9 | 21.73086 | 146.6281
21 | 21.9282 | 147.2855
21.1 | 22.12628 | 147.9423
21.2 | 22.3251 | 148.5985
21.3 | 22.52467 | 149.2541
21.4 | 22.72497 | 149.9092
21.5 | 22.926 | 150.5636
21.6 | 23.12776 | 151.2175
21.7 | 23.33026 | 151.8708
21.8 | 23.53348 | 152.5234
21.9 | 23.73742 | 153.1755
22 | 23.94209 | 153.827
22.1 | 24.14747 | 154.4779
22.2 | 24.35357 | 155.1282
22.3 | 24.56039 | 155.7779
22.4 | 24.76792 | 156.427
22.5 | 24.97615 | 157.0755
22.6 | 25.1851 | 157.7234
22.7 | 25.39474 | 158.3707
22.8 | 25.60509 | 159.0174
22.9 | 25.81614 | 159.6635
23 | 26.02789 | 160.3089
23.1 | 26.24032 | 160.9538
23.2 | 26.45345 | 161.598
23.3 | 26.66727 | 162.2416
23.4 | 26.88178 | 162.8847
23.5 | 27.09697 | 163.5271
23.6 | 27.31284 | 164.1688
23.7 | 27.5294 | 164.81
23.8 | 27.74662 | 165.4505
23.9 | 27.96452 | 166.0905
24 | 28.1831 | 166.7297
24.1 | 28.40234 | 167.3684
24.2 | 28.62225 | 168.0065
24.3 | 28.84282 | 168.6439
24.4 | 29.06406 | 169.2807
24.5 | 29.28595 | 169.9169
24.6 | 29.5085 | 170.5524
24.7 | 29.7317 | 171.1873
24.8 | 29.95556 | 171.8216
24.9 | 30.18006 | 172.4552
25 | 30.40521 | 173.0882
25.1 | 30.631 | 173.7206
25.2 | 30.85744 | 174.3523
25.3 | 31.08451 | 174.9834
25.4 | 31.31222 | 175.6138
25.5 | 31.54057 | 176.2436
25.6 | 31.76954 | 176.8728
25.7 | 31.99914 | 177.5014
25.8 | 32.22937 | 178.1292
25.9 | 32.46022 | 178.7565
26 | 32.6917 | 179.3831
26.1 | 32.92379 | 180.009
26.2 | 33.15649 | 180.6343
26.3 | 33.38981 | 181.259
26.4 | 33.62374 | 181.883
26.5 | 33.85828 | 182.5063
26.6 | 34.09343 | 183.1291
26.7 | 34.32918 | 183.7511
26.8 | 34.56553 | 184.3725
26.9 | 34.80247 | 184.9933
27 | 35.04001 | 185.6133
27.1 | 35.27815 | 186.2328
27.2 | 35.51687 | 186.8516
27.3 | 35.75619 | 187.4697
27.4 | 35.99609 | 188.0872
27.5 | 36.23657 | 188.704
27.6 | 36.47763 | 189.3201
27.7 | 36.71927 | 189.9356
27.8 | 36.96148 | 190.5504
27.9 | 37.20427 | 191.1646
28 | 37.44763 | 191.7781
28.1 | 37.69156 | 192.3909
28.2 | 37.93605 | 193.0031
28.3 | 38.1811 | 193.6146
28.4 | 38.42671 | 194.2255
28.5 | 38.67288 | 194.8356
28.6 | 38.91961 | 195.4451
28.7 | 39.16689 | 196.054
28.8 | 39.41472 | 196.6622
28.9 | 39.66309 | 197.2697
29 | 39.91202 | 197.8765
29.1 | 40.16148 | 198.4827
29.2 | 40.41148 | 199.0882
29.3 | 40.66203 | 199.693
29.4 | 40.9131 | 200.2971
29.5 | 41.16471 | 200.9006
29.6 | 41.41685 | 201.5034
29.7 | 41.66952 | 202.1055
29.8 | 41.92271 | 202.707
29.9 | 42.17642 | 203.3078
30 | 42.43066 | 203.9079
30.1 | 42.68541 | 204.5073
30.2 | 42.94068 | 205.1061
30.3 | 43.19646 | 205.7041
30.4 | 43.45275 | 206.3015
30.5 | 43.70954 | 206.8982
30.6 | 43.96685 | 207.4943
30.7 | 44.22465 | 208.0896
30.8 | 44.48296 | 208.6843
30.9 | 44.74176 | 209.2783
31 | 45.00106 | 209.8716
31.1 | 45.26085 | 210.4643
31.2 | 45.52113 | 211.0562
31.3 | 45.7819 | 211.6475
31.4 | 46.04316 | 212.2381
31.5 | 46.3049 | 212.828
31.6 | 46.56712 | 213.4172
31.7 | 46.82981 | 214.0058
31.8 | 47.09299 | 214.5936
31.9 | 47.35663 | 215.1808
32 | 47.62075 | 215.7673
32.1 | 47.88533 | 216.3531
32.2 | 48.15039 | 216.9383
32.3 | 48.4159 | 217.5227
32.4 | 48.68188 | 218.1064
32.5 | 48.94831 | 218.6895
32.6 | 49.2152 | 219.2719
32.7 | 49.48255 | 219.8536
32.8 | 49.75035 | 220.4346
32.9 | 50.01859 | 221.0149
33 | 50.28729 | 221.5946
33.1 | 50.55642 | 222.1735
33.2 | 50.826 | 222.7518
33.3 | 51.09602 | 223.3294
33.4 | 51.36648 | 223.9062
33.5 | 51.63737 | 224.4824
33.6 | 51.90869 | 225.058
33.7 | 52.18044 | 225.6328
33.8 | 52.45262 | 226.2069
33.9 | 52.72523 | 226.7803
34 | 52.99826 | 227.3531
34.1 | 53.27171 | 227.9252
34.2 | 53.54558 | 228.4966
34.3 | 53.81986 | 229.0673
34.4 | 54.09456 | 229.6372
34.5 | 54.36967 | 230.2066
34.6 | 54.64519 | 230.7752
34.7 | 54.92112 | 231.3431
34.8 | 55.19745 | 231.9104
34.9 | 55.47418 | 232.4769
35 | 55.75131 | 233.0428
35.1 | 56.02884 | 233.608
35.2 | 56.30676 | 234.1725
35.3 | 56.58508 | 234.7363
35.4 | 56.86378 | 235.2994
35.5 | 57.14288 | 235.8618
35.6 | 57.42236 | 236.4235
35.7 | 57.70222 | 236.9846
35.8 | 57.98247 | 237.5449
35.9 | 58.26309 | 238.1046
36 | 58.5441 | 238.6635
36.1 | 58.82547 | 239.2218
36.2 | 59.10722 | 239.7794
36.3 | 59.38934 | 240.3363
36.4 | 59.67183 | 240.8925
36.5 | 59.95468 | 241.4481
36.6 | 60.2379 | 242.0029
36.7 | 60.52147 | 242.5571
36.8 | 60.80541 | 243.1105
36.9 | 61.0897 | 243.6633
37 | 61.37435 | 244.2154
37.1 | 61.65935 | 244.7668
37.2 | 61.9447 | 245.3175
37.3 | 62.23039 | 245.8675
37.4 | 62.51644 | 246.4168
37.5 | 62.80282 | 246.9655
37.6 | 63.08955 | 247.5134
37.7 | 63.37662 | 248.0607
37.8 | 63.66402 | 248.6073
37.9 | 63.95176 | 249.1532
38 | 64.23983 | 249.6984
38.1 | 64.52823 | 250.2429
38.2 | 64.81696 | 250.7868
38.3 | 65.10602 | 251.3299
38.4 | 65.3954 | 251.8724
38.5 | 65.6851 | 252.4141
38.6 | 65.97512 | 252.9552
38.7 | 66.26546 | 253.4956
38.8 | 66.55612 | 254.0354
38.9 | 66.84708 | 254.5744
39 | 67.13836 | 255.1128
39.1 | 67.42995 | 255.6504
39.2 | 67.72185 | 256.1874
39.3 | 68.01405 | 256.7237
39.4 | 68.30655 | 257.2593
39.5 | 68.59936 | 257.7943
39.6 | 68.89246 | 258.3285
39.7 | 69.18586 | 258.8621
39.8 | 69.47955 | 259.395
39.9 | 69.77354 | 259.9272
40 | 70.06782 | 260.4588
40.1 | 70.36238 | 260.9896
40.2 | 70.65723 | 261.5198
40.3 | 70.95237 | 262.0492
40.4 | 71.24779 | 262.5781
40.5 | 71.54349 | 263.1062
40.6 | 71.83947 | 263.6336
40.7 | 72.13572 | 264.1604
40.8 | 72.43225 | 264.6865
40.9 | 72.72905 | 265.2119
41 | 73.02612 | 265.7367
41.1 | 73.32346 | 266.2607
41.2 | 73.62106 | 266.7841
41.3 | 73.91893 | 267.3068
41.4 | 74.21707 | 267.8289
41.5 | 74.51546 | 268.3502
41.6 | 74.81411 | 268.8709
41.7 | 75.11302 | 269.3909
41.8 | 75.41218 | 269.9103
41.9 | 75.71159 | 270.4289
42 | 76.01126 | 270.9469
42.1 | 76.31117 | 271.4642
42.2 | 76.61133 | 271.9809
42.3 | 76.91174 | 272.4969
42.4 | 77.21239 | 273.0122
42.5 | 77.51328 | 273.5268
42.6 | 77.81441 | 274.0408
42.7 | 78.11577 | 274.5541
42.8 | 78.41737 | 275.0667
42.9 | 78.71921 | 275.5786
43 | 79.02128 | 276.0899
43.1 | 79.32357 | 276.6006
43.2 | 79.6261 | 277.1105
43.3 | 79.92885 | 277.6198
43.4 | 80.23182 | 278.1284
43.5 | 80.53502 | 278.6364
43.6 | 80.83844 | 279.1437
43.7 | 81.14207 | 279.6503
43.8 | 81.44593 | 280.1563
43.9 | 81.74999 | 280.6616
44 | 82.05428 | 281.1662
44.1 | 82.35877 | 281.6702
44.2 | 82.66347 | 282.1735
44.3 | 82.96838 | 282.6762
44.4 | 83.2735 | 283.1782
44.5 | 83.57882 | 283.6795
44.6 | 83.88434 | 284.1802
44.7 | 84.19007 | 284.6802
44.8 | 84.49599 | 285.1796
44.9 | 84.80211 | 285.6783
45 | 85.10842 | 286.1764
45.1 | 85.41493 | 286.6737
45.2 | 85.72163 | 287.1705
45.3 | 86.02852 | 287.6666
45.4 | 86.3356 | 288.162
45.5 | 86.64287 | 288.6568
45.6 | 86.95032 | 289.1509
45.7 | 87.25795 | 289.6444
45.8 | 87.56577 | 290.1372
45.9 | 87.87376 | 290.6294
46 | 88.18194 | 291.1209
46.1 | 88.49029 | 291.6118
46.2 | 88.79881 | 292.102
46.3 | 89.10751 | 292.5916
46.4 | 89.41638 | 293.0805
46.5 | 89.72542 | 293.5688
46.6 | 90.03463 | 294.0564
46.7 | 90.344 | 294.5434
46.8 | 90.65354 | 295.0298
46.9 | 90.96324 | 295.5155
47 | 91.27311 | 296.0005
47.1 | 91.58313 | 296.485
47.2 | 91.89331 | 296.9687
47.3 | 92.20365 | 297.4519
47.4 | 92.51414 | 297.9344
47.5 | 92.82479 | 298.4162
47.6 | 93.13559 | 298.8974
47.7 | 93.44654 | 299.378
47.8 | 93.75764 | 299.858
47.9 | 94.06888 | 300.3373
48 | 94.38028 | 300.8159
48.1 | 94.69181 | 301.294
48.2 | 95.00349 | 301.7714
48.3 | 95.31531 | 302.2482
48.4 | 95.62726 | 302.7243
48.5 | 95.93936 | 303.1998
48.6 | 96.25159 | 303.6747
48.7 | 96.56396 | 304.1489
48.8 | 96.87646 | 304.6225
48.9 | 97.18909 | 305.0955
49 | 97.50185 | 305.5679
49.1 | 97.81474 | 306.0396
49.2 | 98.12776 | 306.5107
49.3 | 98.4409 | 306.9811
49.4 | 98.75417 | 307.451
49.5 | 99.06756 | 307.9202
49.6 | 99.38107 | 308.3888
49.7 | 99.6947 | 308.8568
49.8 | 100.0084 | 309.3241
49.9 | 100.3223 | 309.7909
50 | 100.6363 | 310.257
50.1 | 100.9504 | 310.7225
50.2 | 101.2646 | 311.1873
50.3 | 101.5789 | 311.6516
50.4 | 101.8933 | 312.1153
50.5 | 102.2079 | 312.5783
50.6 | 102.5225 | 313.0407
50.7 | 102.8373 | 313.5025
50.8 | 103.1521 | 313.9636
50.9 | 103.4671 | 314.4242
51 | 103.7822 | 314.8842
51.1 | 104.0973 | 315.3435
51.2 | 104.4126 | 315.8022
51.3 | 104.7279 | 316.2603
51.4 | 105.0434 | 316.7178
51.5 | 105.3589 | 317.1748
51.6 | 105.6745 | 317.6311
51.7 | 105.9903 | 318.0867
51.8 | 106.3061 | 318.5418
51.9 | 106.622 | 318.9963
52 | 106.938 | 319.4502
52.1 | 107.2541 | 319.9034
52.2 | 107.5702 | 320.3561
52.3 | 107.8865 | 320.8082
52.4 | 108.2028 | 321.2596
52.5 | 108.5192 | 321.7105
52.6 | 108.8357 | 322.1608
52.7 | 109.1523 | 322.6104
52.8 | 109.4689 | 323.0595
52.9 | 109.7856 | 323.508
53 | 110.1024 | 323.9558
53.1 | 110.4193 | 324.4031
53.2 | 110.7362 | 324.8498
53.3 | 111.0533 | 325.2959
53.4 | 111.3704 | 325.7414
53.5 | 111.6875 | 326.1863
53.6 | 112.0047 | 326.6307
53.7 | 112.322 | 327.0744
53.8 | 112.6393 | 327.5175
53.9 | 112.9568 | 327.9601
54 | 113.2742 | 328.402
54.1 | 113.5918 | 328.8434
54.2 | 113.9094 | 329.2842
54.3 | 114.227 | 329.7244
54.4 | 114.5447 | 330.1641
54.5 | 114.8625 | 330.6031
54.6 | 115.1803 | 331.0416
54.7 | 115.4982 | 331.4795
54.8 | 115.8161 | 331.9168
54.9 | 116.1341 | 332.3535
55 | 116.4521 | 332.7896
55.1 | 116.7702 | 333.2252
55.2 | 117.0883 | 333.6602
55.3 | 117.4065 | 334.0946
55.4 | 117.7247 | 334.5285
55.5 | 118.043 | 334.9617
55.6 | 118.3612 | 335.3944
55.7 | 118.6796 | 335.8265
55.8 | 118.998 | 336.2581
55.9 | 119.3164 | 336.6891
56 | 119.6349 | 337.1195
56.1 | 119.9534 | 337.5493
56.2 | 120.2719 | 337.9786
56.3 | 120.5905 | 338.4073
56.4 | 120.9091 | 338.8355
56.5 | 121.2277 | 339.2631
56.6 | 121.5464 | 339.6901
56.7 | 121.8651 | 340.1165
56.8 | 122.1839 | 340.5424
56.9 | 122.5026 | 340.9678
57 | 122.8214 | 341.3925
57.1 | 123.1402 | 341.8167
57.2 | 123.4591 | 342.2404
57.3 | 123.7779 | 342.6635
57.4 | 124.0968 | 343.086
57.5 | 124.4158 | 343.508
57.6 | 124.7347 | 343.9294
57.7 | 125.0536 | 344.3503
57.8 | 125.3726 | 344.7706
57.9 | 125.6916 | 345.1904
58 | 126.0106 | 345.6096
58.1 | 126.3297 | 346.0283
58.2 | 126.6487 | 346.4464
58.3 | 126.9678 | 346.864
58.4 | 127.2868 | 347.281
58.5 | 127.6059 | 347.6975
58.6 | 127.925 | 348.1134
58.7 | 128.2441 | 348.5288
58.8 | 128.5632 | 348.9436
58.9 | 128.8824 | 349.3579
59 | 129.2015 | 349.7717
59.1 | 129.5206 | 350.1849
59.2 | 129.8398 | 350.5976
59.3 | 130.1589 | 351.0097
59.4 | 130.4781 | 351.4213
59.5 | 130.7972 | 351.8324
59.6 | 131.1164 | 352.2429
59.7 | 131.4356 | 352.6529
59.8 | 131.7547 | 353.0624
59.9 | 132.0739 | 353.4713
60 | 132.393 | 353.8797
60.1 | 132.7122 | 354.2875
60.2 | 133.0313 | 354.6949
60.3 | 133.3505 | 355.1017
60.4 | 133.6696 | 355.5079
60.5 | 133.9888 | 355.9137
60.6 | 134.3079 | 356.3189
60.7 | 134.627 | 356.7235
60.8 | 134.9461 | 357.1277
60.9 | 135.2652 | 357.5313
61 | 135.5843 | 357.9345
61.1 | 135.9034 | 358.337
61.2 | 136.2224 | 358.7391
61.3 | 136.5415 | 359.1407
61.4 | 136.8605 | 359.5417
61.5 | 137.1796 | 359.9422
61.6 | 137.4986 | 360.3422
61.7 | 137.8176 | 360.7416
61.8 | 138.1365 | 361.1406
61.9 | 138.4555 | 361.539
62 | 138.7744 | 361.937
62.1 | 139.0933 | 362.3344
62.2 | 139.4122 | 362.7313
62.3 | 139.7311 | 363.1277
62.4 | 140.05 | 363.5236
62.5 | 140.3688 | 363.9189
62.6 | 140.6876 | 364.3138
62.7 | 141.0064 | 364.7081
62.8 | 141.3251 | 365.102
62.9 | 141.6439 | 365.4953
63 | 141.9626 | 365.8881
63.1 | 142.2812 | 366.2805
63.2 | 142.5999 | 366.6723
63.3 | 142.9185 | 367.0636
63.4 | 143.2371 | 367.4544
63.5 | 143.5556 | 367.8448
63.6 | 143.8741 | 368.2346
63.7 | 144.1926 | 368.6239
63.8 | 144.5111 | 369.0127
63.9 | 144.8295 | 369.401
64 | 145.1479 | 369.7889
64.1 | 145.4663 | 370.1762
64.2 | 145.7846 | 370.5631
64.3 | 146.1029 | 370.9494
64.4 | 146.4211 | 371.3353
64.5 | 146.7393 | 371.7206
64.6 | 147.0575 | 372.1055
64.7 | 147.3756 | 372.4899
64.8 | 147.6937 | 372.8738
64.9 | 148.0117 | 373.2572
65 | 148.3297 | 373.6401
65.1 | 148.6477 | 374.0225
65.2 | 148.9656 | 374.4045
65.3 | 149.2835 | 374.786
65.4 | 149.6013 | 375.1669
65.5 | 149.9191 | 375.5474
65.6 | 150.2368 | 375.9275
65.7 | 150.5545 | 376.307
65.8 | 150.8721 | 376.686
65.9 | 151.1897 | 377.0646
66 | 151.5073 | 377.4427
66.1 | 151.8248 | 377.8203
66.2 | 152.1422 | 378.1975
66.3 | 152.4596 | 378.5742
66.4 | 152.777 | 378.9504
66.5 | 153.0942 | 379.3261
66.6 | 153.4115 | 379.7013
66.7 | 153.7287 | 380.0761
66.8 | 154.0458 | 380.4504
66.9 | 154.3629 | 380.8243
67 | 154.6799 | 381.1976
67.1 | 154.9969 | 381.5705
67.2 | 155.3138 | 381.943
67.3 | 155.6307 | 382.3149
67.4 | 155.9475 | 382.6864
67.5 | 156.2642 | 383.0575
67.6 | 156.5809 | 383.428
67.7 | 156.8975 | 383.7982
67.8 | 157.214 | 384.1678
67.9 | 157.5306 | 384.537
68 | 157.847 | 384.9057
68.1 | 158.1634 | 385.274
68.2 | 158.4797 | 385.6418
68.3 | 158.7959 | 386.0092
68.4 | 159.1121 | 386.3761
68.5 | 159.4282 | 386.7425
68.6 | 159.7443 | 387.1085
68.7 | 160.0603 | 387.474
68.8 | 160.3762 | 387.8391
68.9 | 160.6921 | 388.2037
69 | 161.0079 | 388.5679
69.1 | 161.3236 | 388.9316
69.2 | 161.6393 | 389.2949
69.3 | 161.9549 | 389.6578
69.4 | 162.2704 | 390.0201
69.5 | 162.5859 | 390.3821
69.6 | 162.9013 | 390.7436
69.7 | 163.2166 | 391.1046
69.8 | 163.5318 | 391.4652
69.9 | 163.847 | 391.8254
70 | 164.1621 | 392.1851
70.1 | 164.4771 | 392.5444
70.2 | 164.7921 | 392.9032
70.3 | 165.107 | 393.2616
70.4 | 165.4218 | 393.6195
70.5 | 165.7365 | 393.977
70.6 | 166.0512 | 394.3341
70.7 | 166.3657 | 394.6908
70.8 | 166.6803 | 395.047
70.9 | 166.9947 | 395.4027
71 | 167.3091 | 395.7581
71.1 | 167.6233 | 396.113
71.2 | 167.9375 | 396.4674
71.3 | 168.2516 | 396.8215
71.4 | 168.5657 | 397.1751
71.5 | 168.8796 | 397.5283
71.6 | 169.1935 | 397.881
71.7 | 169.5073 | 398.2333
71.8 | 169.8211 | 398.5852
71.9 | 170.1347 | 398.9367
72 | 170.4482 | 399.2878
72.1 | 170.7617 | 399.6384
72.2 | 171.0751 | 399.9886
72.3 | 171.3884 | 400.3383
72.4 | 171.7016 | 400.6877
72.5 | 172.0148 | 401.0366
72.6 | 172.3278 | 401.3851
72.7 | 172.6408 | 401.7332
72.8 | 172.9537 | 402.0809
72.9 | 173.2665 | 402.4282
73 | 173.5792 | 402.775
73.1 | 173.8919 | 403.1214
73.2 | 174.2044 | 403.4674
73.3 | 174.5169 | 403.813
73.4 | 174.8292 | 404.1582
73.5 | 175.1415 | 404.503
73.6 | 175.4537 | 404.8473
73.7 | 175.7658 | 405.1913
73.8 | 176.0778 | 405.5348
73.9 | 176.3897 | 405.8779
74 | 176.7015 | 406.2206
74.1 | 177.0133 | 406.5629
74.2 | 177.325 | 406.9048
74.3 | 177.6365 | 407.2463
74.4 | 177.948 | 407.5874
74.5 | 178.2594 | 407.9281
74.6 | 178.5706 | 408.2684
74.7 | 178.8818 | 408.6083
74.8 | 179.1929 | 408.9477
74.9 | 179.5039 | 409.2868
75 | 179.8148 | 409.6255
75.1 | 180.1256 | 409.9638
75.2 | 180.4364 | 410.3016
75.3 | 180.747 | 410.6391
75.4 | 181.0575 | 410.9762
75.5 | 181.368 | 411.3129
75.6 | 181.6783 | 411.6492
75.7 | 181.9885 | 411.9851
75.8 | 182.2987 | 412.3206
75.9 | 182.6087 | 412.6556
76 | 182.9187 | 412.9904
76.1 | 183.2285 | 413.3247
76.2 | 183.5383 | 413.6586
76.3 | 183.8479 | 413.9922
76.4 | 184.1575 | 414.3253
76.5 | 184.4669 | 414.6581
76.6 | 184.7763 | 414.9905
76.7 | 185.0855 | 415.3224
76.8 | 185.3947 | 415.654
76.9 | 185.7038 | 415.9853
77 | 186.0127 | 416.3161
77.1 | 186.3216 | 416.6465
77.2 | 186.6303 | 416.9766
77.3 | 186.939 | 417.3063
77.4 | 187.2475 | 417.6356
77.5 | 187.5559 | 417.9645
77.6 | 187.8643 | 418.293
77.7 | 188.1725 | 418.6212
77.8 | 188.4807 | 418.949
77.9 | 188.7887 | 419.2764
78 | 189.0966 | 419.6034
78.1 | 189.4044 | 419.9301
78.2 | 189.7122 | 420.2564
78.3 | 190.0198 | 420.5823
78.4 | 190.3273 | 420.9078
78.5 | 190.6347 | 421.233
78.6 | 190.942 | 421.5578
78.7 | 191.2492 | 421.8822
78.8 | 191.5563 | 422.2062
78.9 | 191.8632 | 422.5299
79 | 192.1701 | 422.8532
79.1 | 192.4769 | 423.1761
79.2 | 192.7835 | 423.4987
79.3 | 193.0901 | 423.8209
79.4 | 193.3965 | 424.1427
79.5 | 193.7029 | 424.4642
79.6 | 194.0091 | 424.7853
79.7 | 194.3152 | 425.1061
79.8 | 194.6212 | 425.4265
79.9 | 194.9271 | 425.7465
80 | 195.2329 | 426.0661
80.1 | 195.5386 | 426.3854
80.2 | 195.8442 | 426.7044
80.3 | 196.1496 | 427.0229
80.4 | 196.455 | 427.3412
80.5 | 196.7602 | 427.659
80.6 | 197.0653 | 427.9765
80.7 | 197.3703 | 428.2937
80.8 | 197.6752 | 428.6105
80.9 | 197.98 | 428.9269
81 | 198.2847 | 429.243
81.1 | 198.5893 | 429.5587
81.2 | 198.8937 | 429.8741
81.3 | 199.1981 | 430.1891
81.4 | 199.5023 | 430.5038
81.5 | 199.8064 | 430.8181
81.6 | 200.1104 | 431.1321
81.7 | 200.4143 | 431.4457
81.8 | 200.7181 | 431.759
81.9 | 201.0218 | 432.0719
82 | 201.3253 | 432.3845
82.1 | 201.6287 | 432.6967
82.2 | 201.9321 | 433.0086
82.3 | 202.2353 | 433.3202
82.4 | 202.5384 | 433.6314
82.5 | 202.8413 | 433.9422
82.6 | 203.1442 | 434.2527
82.7 | 203.4469 | 434.5629
82.8 | 203.7496 | 434.8728
82.9 | 204.0521 | 435.1823
83 | 204.3545 | 435.4914
83.1 | 204.6568 | 435.8002
83.2 | 204.9589 | 436.1087
83.3 | 205.261 | 436.4168
83.4 | 205.5629 | 436.7246
83.5 | 205.8647 | 437.0321
83.6 | 206.1664 | 437.3392
83.7 | 206.468 | 437.646
83.8 | 206.7694 | 437.9525
83.9 | 207.0708 | 438.2586
84 | 207.372 | 438.5644
84.1 | 207.6731 | 438.8699
84.2 | 207.9741 | 439.175
84.3 | 208.275 | 439.4798
84.4 | 208.5757 | 439.7843
84.5 | 208.8764 | 440.0884
84.6 | 209.1769 | 440.3922
84.7 | 209.4773 | 440.6957
84.8 | 209.7775 | 440.9989
84.9 | 210.0777 | 441.3017
85 | 210.3777 | 441.6042
85.1 | 210.6776 | 441.9064
85.2 | 210.9774 | 442.2082
85.3 | 211.2771 | 442.5098
85.4 | 211.5767 | 442.811
85.5 | 211.8761 | 443.1119
85.6 | 212.1754 | 443.4124
85.7 | 212.4746 | 443.7127
85.8 | 212.7737 | 444.0126
85.9 | 213.0726 | 444.3122
86 | 213.3714 | 444.6115
86.1 | 213.6701 | 444.9104
86.2 | 213.9687 | 445.2091
86.3 | 214.2672 | 445.5074
86.4 | 214.5655 | 445.8054
86.5 | 214.8638 | 446.1031
86.6 | 215.1618 | 446.4005
86.7 | 215.4598 | 446.6976
86.8 | 215.7577 | 446.9943
86.9 | 216.0554 | 447.2908
87 | 216.353 | 447.5869
87.1 | 216.6505 | 447.8827
87.2 | 216.9479 | 448.1782
87.3 | 217.2451 | 448.4734
87.4 | 217.5422 | 448.7683
87.5 | 217.8392 | 449.0629
87.6 | 218.1361 | 449.3571
87.7 | 218.4328 | 449.6511
87.8 | 218.7294 | 449.9447
87.9 | 219.0259 | 450.2381
88 | 219.3223 | 450.5311
88.1 | 219.6186 | 450.8238
88.2 | 219.9147 | 451.1163
88.3 | 220.2107 | 451.4084
88.4 | 220.5066 | 451.7002
88.5 | 220.8023 | 451.9917
88.6 | 221.0979 | 452.2829
88.7 | 221.3935 | 452.5738
88.8 | 221.6888 | 452.8644
88.9 | 221.9841 | 453.1547
89 | 222.2792 | 453.4448
89.1 | 222.5742 | 453.7345
89.2 | 222.8691 | 454.0239
89.3 | 223.1638 | 454.313
89.4 | 223.4585 | 454.6018
89.5 | 223.753 | 454.8903
89.6 | 224.0473 | 455.1786
89.7 | 224.3416 | 455.4665
89.8 | 224.6357 | 455.7541
89.9 | 224.9297 | 456.0414
90 | 225.2236 | 456.3285
90.1 | 225.5173 | 456.6153
90.2 | 225.811 | 456.9017
90.3 | 226.1045 | 457.1879
90.4 | 226.3978 | 457.4737
90.5 | 226.6911 | 457.7593
90.6 | 226.9842 | 458.0446
90.7 | 227.2772 | 458.3296
90.8 | 227.57 | 458.6144
90.9 | 227.8628 | 458.8988
91 | 228.1554 | 459.1829
91.1 | 228.4479 | 459.4668
91.2 | 228.7402 | 459.7504
91.3 | 229.0324 | 460.0336
91.4 | 229.3245 | 460.3166
91.5 | 229.6165 | 460.5993
91.6 | 229.9084 | 460.8818
91.7 | 230.2001 | 461.1639
91.8 | 230.4917 | 461.4458
91.9 | 230.7831 | 461.7274
92 | 231.0745 | 462.0086
92.1 | 231.3657 | 462.2897
92.2 | 231.6568 | 462.5704
92.3 | 231.9477 | 462.8508
92.4 | 232.2385 | 463.131
92.5 | 232.5292 | 463.4109
92.6 | 232.8198 | 463.6905
92.7 | 233.1103 | 463.9699
92.8 | 233.4006 | 464.2489
92.9 | 233.6908 | 464.5277
93 | 233.9808 | 464.8062
93.1 | 234.2707 | 465.0845
93.2 | 234.5605 | 465.3625
93.3 | 234.8502 | 465.6401
93.4 | 235.1397 | 465.9176
93.5 | 235.4292 | 466.1947
93.6 | 235.7184 | 466.4716
93.7 | 236.0076 | 466.7482
93.8 | 236.2966 | 467.0245
93.9 | 236.5855 | 467.3005
94 | 236.8743 | 467.5763
94.1 | 237.1629 | 467.8518
94.2 | 237.4515 | 468.1271
94.3 | 237.7398 | 468.402
94.4 | 238.0281 | 468.6768
94.5 | 238.3162 | 468.9512
94.6 | 238.6042 | 469.2254
94.7 | 238.8921 | 469.4993
94.8 | 239.1798 | 469.7729
94.9 | 239.4675 | 470.0463
95 | 239.7549 | 470.3194
95.1 | 240.0423 | 470.5922
95.2 | 240.3295 | 470.8648
95.3 | 240.6166 | 471.1372
95.4 | 240.9036 | 471.4092
95.5 | 241.1904 | 471.681
95.6 | 241.4771 | 471.9525
95.7 | 241.7637 | 472.2238
95.8 | 242.0501 | 472.4948
95.9 | 242.3365 | 472.7656
96 | 242.6226 | 473.0361
96.1 | 242.9087 | 473.3063
96.2 | 243.1946 | 473.5763
96.3 | 243.4804 | 473.846
96.4 | 243.7661 | 474.1155
96.5 | 244.0516 | 474.3847
96.6 | 244.3371 | 474.6536
96.7 | 244.6224 | 474.9223
96.8 | 244.9075 | 475.1907
96.9 | 245.1925 | 475.4589
97 | 245.4774 | 475.7269
97.1 | 245.7622 | 475.9945
97.2 | 246.0468 | 476.2619
97.3 | 246.3313 | 476.5291
97.4 | 246.6157 | 476.796
97.5 | 246.8999 | 477.0627
97.6 | 247.1841 | 477.3291
97.7 | 247.468 | 477.5953
97.8 | 247.7519 | 477.8612
97.9 | 248.0356 | 478.1268
98 | 248.3192 | 478.3923
98.1 | 248.6027 | 478.6574
98.2 | 248.886 | 478.9224
98.3 | 249.1692 | 479.187
98.4 | 249.4523 | 479.4515
98.5 | 249.7352 | 479.7156
98.6 | 250.018 | 479.9796
98.7 | 250.3007 | 480.2432
98.8 | 250.5833 | 480.5067
98.9 | 250.8657 | 480.7699
99 | 251.148 | 481.0328
99.1 | 251.4302 | 481.2956
99.2 | 251.7122 | 481.558
99.3 | 251.9941 | 481.8203
99.4 | 252.2759 | 482.0822
99.5 | 252.5575 | 482.344
99.6 | 252.8391 | 482.6055
99.7 | 253.1204 | 482.8668
99.8 | 253.4017 | 483.1278
99.9 | 253.6828 | 483.3886
100 | 253.9638 | 483.6491