## Sheet1
0.04133 | 0.876 | 0.0125
0.04275 | 0.865 | 0.0135
0.04428 | 0.854 | 0.0145
0.04592 | 0.841 | 0.0155
0.04769 | 0.826 | 0.0165
0.04959 | 0.809 | 0.0177
0.05166 | 0.789 | 0.019
0.05391 | 0.766 | 0.0205
0.05636 | 0.74 | 0.0222
0.05904 | 0.707 | 0.0242
0.06199 | 0.668 | 0.0268
0.06358 | 0.646 | 0.0284
0.06526 | 0.62 | 0.0302
0.06702 | 0.591 | 0.0324
0.06888 | 0.558 | 0.0348
0.07085 | 0.52 | 0.0381
0.07293 | 0.474 | 0.0423
0.07514 | 0.419 | 0.0487
0.07749 | 0.351 | 0.0595
0.07999 | 0.258 | 0.0777
0.08266 | 0.125 | 0.153
0.08551 | 0.0616 | 0.301
0.08856 | 0.0481 | 0.416
0.09184 | 0.0409 | 0.517
0.09537 | 0.0376 | 0.609
0.09919 | 0.0344 | 0.7
0.1033 | 0.0328 | 0.791
0.1078 | 0.0331 | 0.883
0.1127 | 0.0356 | 0.978
0.1181 | 0.0396 | 1.08
0.124 | 0.0442 | 1.18
0.1305 | 0.0495 | 1.29
0.1378 | 0.0557 | 1.4
0.1417 | 0.0592 | 1.46
0.1459 | 0.063 | 1.53
0.1503 | 0.0671 | 1.59
0.155 | 0.0716 | 1.66
0.16 | 0.0765 | 1.74
0.1653 | 0.082 | 1.81
0.171 | 0.088 | 1.9
0.1771 | 0.0946 | 1.98
0.1837 | 0.102 | 2.07
0.1907 | 0.11 | 2.17
0.1984 | 0.119 | 2.28
0.2066 | 0.13 | 2.39
0.2156 | 0.141 | 2.51
0.2254 | 0.155 | 2.64
0.2362 | 0.172 | 2.79
0.248 | 0.19 | 2.94
0.261 | 0.209 | 3.11
0.2755 | 0.233 | 3.3
0.2917 | 0.261 | 3.51
0.3 | 0.276 | 3.61
0.31 | 0.294 | 3.74
0.3179 | 0.31 | 3.84
0.3263 | 0.326 | 3.95
0.3351 | 0.344 | 4.06
0.3444 | 0.364 | 4.17
0.35 | 0.375 | 4.24
0.3542 | 0.385 | 4.3
0.3647 | 0.407 | 4.43
0.3757 | 0.432 | 4.56
0.3875 | 0.46 | 4.71
0.4 | 0.49 | 4.86
0.4133 | 0.523 | 5.02
0.4275 | 0.558 | 5.2
0.4428 | 0.598 | 5.38
0.45 | 0.618 | 5.47
0.4592 | 0.644 | 5.58
0.4769 | 0.695 | 5.8
0.4959 | 0.755 | 6.03
0.5 | 0.769 | 6.08
0.5061 | 0.789 | 6.15
0.5166 | 0.826 | 6.28
0.5276 | 0.867 | 6.42
0.5391 | 0.912 | 6.55
0.55 | 0.958 | 6.69
0.551 | 0.963 | 6.7
0.5636 | 1.02 | 6.85
0.5767 | 1.08 | 7
0.5904 | 1.15 | 7.15
0.6 | 1.2 | 7.26
0.6048 | 1.22 | 7.31
0.6199 | 1.3 | 7.48
0.6358 | 1.39 | 7.65
0.65 | 1.47 | 7.79
0.6526 | 1.49 | 7.82
0.6702 | 1.6 | 8.01
0.6888 | 1.74 | 8.21
0.7 | 1.83 | 8.31
0.7085 | 1.91 | 8.39
0.7293 | 2.14 | 8.57
0.75 | 2.4 | 8.62
0.7514 | 2.41 | 8.62
0.7749 | 2.63 | 8.6
0.7999 | 2.8 | 8.45
0.825 | 2.75 | 8.31
0.8266 | 2.74 | 8.31
0.85 | 2.61 | 8.22
0.8551 | 2.58 | 8.21
0.875 | 2.38 | 8.18
0.8856 | 2.24 | 8.21
0.9 | 2.06 | 8.3
0.9184 | 1.86 | 8.44
0.925 | 1.77 | 8.49
0.95 | 1.49 | 8.88
0.9537 | 1.47 | 8.95
0.9919 | 1.37 | 9.49
1 | 1.35 | 9.58
1.033 | 1.26 | 10
1.078 | 1.21 | 10.6
1.127 | 1.2 | 11.2
1.181 | 1.21 | 11.8
1.2 | 1.21 | 12
1.24 | 1.21 | 12.5
1.305 | 1.23 | 13.2
1.378 | 1.26 | 14
1.459 | 1.33 | 14.9
1.5 | 1.38 | 15.4
1.55 | 1.44 | 16
1.653 | 1.59 | 17.1
1.771 | 1.77 | 18.3
1.907 | 1.99 | 19.8
2 | 2.15 | 20.7
2.065 | 2.27 | 21.4
2.254 | 2.62 | 23.3
2.48 | 3.07 | 25.6
2.755 | 3.68 | 28.3
3 | 4.24 | 30.6
3.1 | 4.45 | 31.5
3.306 | 4.88 | 33.4
3.542 | 5.44 | 35.6
3.815 | 6 | 38.1
4 | 6.43 | 39.8
4.133 | 6.76 | 41
4.509 | 7.61 | 44.3
4.959 | 8.59 | 48.2
5 | 8.67 | 48.6
5.51 | 9.85 | 53.2
6 | 11.1 | 57.6
6.199 | 11.7 | 59.4
6.526 | 12.7 | 62.2
6.888 | 13.7 | 65.2
7 | 14 | 66.2
7.293 | 14.9 | 68.8
7.749 | 16.5 | 72.7
8 | 17.5 | 74.9
8.266 | 18.6 | 77
8.856 | 20.9 | 81.5
9 | 21.5 | 82.6
9.537 | 23.5 | 86.5
10 | 25.3 | 89.8
10.33 | 26.6 | 92.2
11 | 29.2 | 96.6
11.27 | 30.2 | 98.4
12 | 33 | 103
12.4 | 34.5 | 106
13 | 36.6 | 109
13.05 | 36.8 | 110
13.78 | 39.7 | 114
14 | 40.5 | 116
14.59 | 42.8 | 119
15.5 | 46 | 124
16 | 47.7 | 127
16.53 | 49.7 | 129
17.71 | 53.8 | 136
18 | 54.7 | 137
19.07 | 57.6 | 143
20 | 60.7 | 147
20.66 | 62.9 | 151
22 | 66.9 | 157
22.54 | 68.3 | 160
24 | 72.2 | 168
24.8 | 75 | 172
26 | 79.1 | 178
27.55 | 84.7 | 186
28 | 86.3 | 189
30 | 94.2 | 199
31 | 98.6 | 204
32 | 103 | 208
33 | 117.5561 | 208.5231
34 | 121.1842 | 211.6979
35 | 124.7536 | 214.7917
36 | 128.2655 | 217.8093
37 | 131.7213 | 220.7557
38 | 135.1224 | 223.635
39 | 138.4702 | 226.4513
40 | 141.7661 | 229.2084
41 | 145.0115 | 231.9095
42 | 148.208 | 234.5579
43 | 151.3568 | 237.1564
44 | 154.4594 | 239.7078
45 | 157.5171 | 242.2145
46 | 160.5314 | 244.6789
47 | 163.5034 | 247.1031
48 | 166.4344 | 249.489
49 | 169.3258 | 251.8386
50 | 172.1786 | 254.1535
51 | 174.994 | 256.4353
52 | 177.7731 | 258.6856
53 | 180.517 | 260.9058
54 | 183.2268 | 263.097
55 | 185.9034 | 265.2607
56 | 188.5477 | 267.3978
57 | 191.1608 | 269.5095
58 | 193.7435 | 271.5968
59 | 196.2966 | 273.6606
60 | 198.8211 | 275.7018
61 | 201.3176 | 277.7213
62 | 203.787 | 279.7198
63 | 206.23 | 281.6981
64 | 208.6473 | 283.6569
65 | 211.0395 | 285.5968
66 | 213.4075 | 287.5184
67 | 215.7517 | 289.4224
68 | 218.0728 | 291.3093
69 | 220.3714 | 293.1797
70 | 222.6481 | 295.0341
71 | 224.9033 | 296.8728
72 | 227.1378 | 298.6965
73 | 229.3518 | 300.5054
74 | 231.5459 | 302.3002
75 | 233.7207 | 304.081
76 | 235.8765 | 305.8484
77 | 238.0139 | 307.6026
78 | 240.1331 | 309.344
79 | 242.2347 | 311.0729
80 | 244.3191 | 312.7897
81 | 246.3865 | 314.4947
82 | 248.4375 | 316.1881
83 | 250.4723 | 317.8702
84 | 252.4913 | 319.5412
85 | 254.4949 | 321.2015
86 | 256.4833 | 322.8512
87 | 258.4569 | 324.4907
88 | 260.4159 | 326.12
89 | 262.3608 | 327.7396
90 | 264.2917 | 329.3494
91 | 266.209 | 330.9498
92 | 268.1128 | 332.541
93 | 270.0036 | 334.123
94 | 271.8814 | 335.6962
95 | 273.7467 | 337.2607
96 | 275.5996 | 338.8166
97 | 277.4402 | 340.3641
98 | 279.269 | 341.9034
99 | 281.0861 | 343.4346
100 | 282.8916 | 344.9578
101 | 284.6858 | 346.4733
102 | 286.469 | 347.9811
103 | 288.2412 | 349.4814
104 | 290.0028 | 350.9742
105 | 291.7538 | 352.4598
106 | 293.4944 | 353.9383
107 | 295.2249 | 355.4096
108 | 296.9454 | 356.8741
109 | 298.656 | 358.3318
110 | 300.357 | 359.7828
111 | 302.0485 | 361.2271
112 | 303.7305 | 362.6649
113 | 305.4034 | 364.0964
114 | 307.0672 | 365.5215
115 | 308.722 | 366.9405
116 | 310.3681 | 368.3533
117 | 312.0055 | 369.7601
118 | 313.6344 | 371.1609
119 | 315.2548 | 372.5559
120 | 316.8671 | 373.9451
121 | 318.4711 | 375.3286
122 | 320.0671 | 376.7064
123 | 321.6553 | 378.0787
124 | 323.2356 | 379.4456
125 | 324.8082 | 380.807
126 | 326.3732 | 382.1631
127 | 327.9308 | 383.514
128 | 329.481 | 384.8596
129 | 331.0239 | 386.2002
130 | 332.5596 | 387.5356
131 | 334.0883 | 388.8661
132 | 335.61 | 390.1916
133 | 337.1249 | 391.5123
134 | 338.6329 | 392.8281
135 | 340.1342 | 394.1391
136 | 341.6289 | 395.4455
137 | 343.1171 | 396.7472
138 | 344.5988 | 398.0443
139 | 346.0742 | 399.3369
140 | 347.5433 | 400.6249
141 | 349.0061 | 401.9086
142 | 350.4629 | 403.1878
143 | 351.9135 | 404.4627
144 | 353.3582 | 405.7333
145 | 354.797 | 406.9996
146 | 356.23 | 408.2618
147 | 357.6572 | 409.5197
148 | 359.0786 | 410.7736
149 | 360.4945 | 412.0234
150 | 361.9048 | 413.2692
151 | 363.3096 | 414.511
152 | 364.7089 | 415.7488
153 | 366.1029 | 416.9827
154 | 367.4916 | 418.2128
155 | 368.8749 | 419.4391
156 | 370.2531 | 420.6615
157 | 371.6262 | 421.8802
158 | 372.9942 | 423.0952
159 | 374.3571 | 424.3065
160 | 375.7151 | 425.5141
161 | 377.0682 | 426.7182
162 | 378.4163 | 427.9187
163 | 379.7597 | 429.1156
164 | 381.0983 | 430.3091
165 | 382.4322 | 431.499
166 | 383.7615 | 432.6855
167 | 385.0861 | 433.8687
168 | 386.4061 | 435.0484
169 | 387.7216 | 436.2248
170 | 389.0327 | 437.3978
171 | 390.3393 | 438.5676
172 | 391.6415 | 439.7341
173 | 392.9394 | 440.8974
174 | 394.233 | 442.0575
175 | 395.5223 | 443.2144
176 | 396.8074 | 444.3681
177 | 398.0883 | 445.5188
178 | 399.3651 | 446.6663
179 | 400.6378 | 447.8108
180 | 401.9065 | 448.9522
181 | 403.1711 | 450.0906
182 | 404.4317 | 451.2261
183 | 405.6884 | 452.3585
184 | 406.9412 | 453.488
185 | 408.1902 | 454.6146
186 | 409.4352 | 455.7383
187 | 410.6765 | 456.8591
188 | 411.914 | 457.9771
189 | 413.1478 | 459.0923
190 | 414.3779 | 460.2046
191 | 415.6044 | 461.3142
192 | 416.8272 | 462.421
193 | 418.0464 | 463.5251
194 | 419.262 | 464.6264
195 | 420.4741 | 465.7251
196 | 421.6827 | 466.821
197 | 422.8877 | 467.9144
198 | 424.0894 | 469.005
199 | 425.2876 | 470.0931
200 | 426.4825 | 471.1786