## Sheet1
0.3 | 1.596 | 1.888
0.31 | 1.649 | 1.895
0.32 | 1.685 | 1.881
0.33 | 1.701 | 1.858
0.34 | 1.695 | 1.835
0.35 | 1.671 | 1.821
0.36 | 1.637 | 1.825
0.37 | 1.606 | 1.846
0.38 | 1.588 | 1.877
0.39 | 1.585 | 1.904
0.4 | 1.588 | 1.915
0.41 | 1.585 | 1.911
0.42 | 1.567 | 1.898
0.43 | 1.537 | 1.887
0.44 | 1.505 | 1.877
0.45 | 1.472 | 1.855
0.46 | 1.422 | 1.812
0.47 | 1.333 | 1.758
0.48 | 1.193 | 1.716
0.49 | 1.011 | 1.72
0.5 | 0.8197 | 1.787
0.51 | 0.6527 | 1.908
0.52 | 0.5263 | 2.058
0.53 | 0.4363 | 2.213
0.54 | 0.3724 | 2.364
0.55 | 0.3256 | 2.507
0.56 | 0.2899 | 2.641
0.57 | 0.2617 | 2.769
0.58 | 0.2388 | 2.891
0.59 | 0.2199 | 3.009
0.6 | 0.2041 | 3.122
0.61 | 0.1908 | 3.232
0.62 | 0.1794 | 3.34
0.63 | 0.1698 | 3.444
0.64 | 0.1616 | 3.547
0.65 | 0.1546 | 3.647
0.66 | 0.1487 | 3.746
0.67 | 0.1436 | 3.843
0.68 | 0.1394 | 3.938
0.69 | 0.1358 | 4.033
0.7 | 0.1328 | 4.126
0.71 | 0.1304 | 4.217
0.72 | 0.1284 | 4.308
0.73 | 0.1268 | 4.398
0.74 | 0.1257 | 4.487
0.75 | 0.1248 | 4.575
0.76 | 0.1242 | 4.662
0.77 | 0.1239 | 4.749
0.78 | 0.1239 | 4.834
0.79 | 0.124 | 4.92
0.8 | 0.1244 | 5.004
0.81 | 0.1249 | 5.088
0.82 | 0.1256 | 5.172
0.83 | 0.1265 | 5.255
0.84 | 0.1275 | 5.338
0.85 | 0.1286 | 5.42
0.86 | 0.1298 | 5.501
0.87 | 0.1312 | 5.583
0.88 | 0.1326 | 5.664
0.89 | 0.1342 | 5.745
0.9 | 0.1358 | 5.825
0.91 | 0.1375 | 5.905
0.92 | 0.1393 | 5.985
0.93 | 0.1412 | 6.064
0.94 | 0.1431 | 6.143
0.95 | 0.1451 | 6.222
0.96 | 0.1471 | 6.301
0.97 | 0.1493 | 6.379
0.98 | 0.1514 | 6.457
0.99 | 0.1536 | 6.535
1 | 0.1559 | 6.613
1.01 | 0.1582 | 6.69
1.02 | 0.1606 | 6.768
1.03 | 0.163 | 6.845
1.04 | 0.1655 | 6.922
1.05 | 0.168 | 6.999
1.06 | 0.1705 | 7.075
1.07 | 0.1731 | 7.152
1.08 | 0.1757 | 7.228
1.09 | 0.1783 | 7.304
1.1 | 0.181 | 7.38
1.11 | 0.1837 | 7.456
1.12 | 0.1865 | 7.532
1.13 | 0.1893 | 7.608
1.14 | 0.1921 | 7.683
1.15 | 0.1949 | 7.759
1.16 | 0.1978 | 7.834
1.17 | 0.2007 | 7.909
1.18 | 0.2036 | 7.984
1.19 | 0.2066 | 8.059
1.2 | 0.2096 | 8.134
1.21 | 0.2126 | 8.208
1.22 | 0.2157 | 8.283
1.23 | 0.2187 | 8.358
1.24 | 0.2218 | 8.432
1.25 | 0.225 | 8.506
1.26 | 0.2281 | 8.581
1.27 | 0.2313 | 8.655
1.28 | 0.2342 | 8.725
1.29 | 0.2371 | 8.795
1.3 | 0.24 | 8.865
1.31 | 0.243 | 8.935
1.32 | 0.246 | 9.005
1.33 | 0.249 | 9.075
1.34 | 0.252 | 9.145
1.35 | 0.2551 | 9.214
1.43 | 0.2824 | 9.796
1.44 | 0.2857 | 9.865
1.45 | 0.2889 | 9.934
1.46 | 0.2922 | 10
1.47 | 0.2955 | 10.07
1.48 | 0.2988 | 10.14
1.49 | 0.3021 | 10.21
1.5 | 0.3055 | 10.28
1.51 | 0.3089 | 10.35
1.52 | 0.3123 | 10.41
1.53 | 0.3157 | 10.48
1.54 | 0.3191 | 10.55
1.55 | 0.3226 | 10.62
1.56 | 0.326 | 10.69
1.57 | 0.3295 | 10.76
1.58 | 0.3331 | 10.82
1.59 | 0.3366 | 10.89
1.6 | 0.3402 | 10.96
1.61 | 0.3437 | 11.03
1.62 | 0.3474 | 11.1
1.63 | 0.351 | 11.16
1.64 | 0.3546 | 11.23
1.65 | 0.3583 | 11.3
1.66 | 0.362 | 11.37
1.67 | 0.3657 | 11.44
1.68 | 0.3695 | 11.5
1.69 | 0.3732 | 11.57
1.7 | 0.377 | 11.64
1.71 | 0.3808 | 11.71
1.72 | 0.3847 | 11.77
1.73 | 0.3885 | 11.84
1.74 | 0.3924 | 11.91
1.75 | 0.3963 | 11.98
1.76 | 0.4003 | 12.04
1.77 | 0.4042 | 12.11
1.78 | 0.4082 | 12.18
1.79 | 0.4123 | 12.25
1.8 | 0.4163 | 12.31
1.81 | 0.4204 | 12.38
1.82 | 0.4245 | 12.45
1.83 | 0.4286 | 12.52
1.84 | 0.4328 | 12.58
1.85 | 0.4369 | 12.65
1.86 | 0.4412 | 12.72
1.87 | 0.4454 | 12.78
1.88 | 0.4497 | 12.85
1.89 | 0.454 | 12.92
1.9 | 0.4583 | 12.99
1.91 | 0.4627 | 13.05
1.92 | 0.4671 | 13.12
1.93 | 0.4715 | 13.19
1.94 | 0.476 | 13.25
1.95 | 0.4805 | 13.32
1.96 | 0.4851 | 13.39
1.97 | 0.4896 | 13.46
1.98 | 0.4942 | 13.52
1.99 | 0.4989 | 13.59
2 | 0.5031 | 13.65
2.007 | 0.5068 | 13.7
2.019 | 0.5129 | 13.79
2.025 | 0.516 | 13.84
2.038 | 0.5224 | 13.93
2.045 | 0.5256 | 13.97
2.058 | 0.5321 | 14.06
2.064 | 0.5354 | 14.11
2.077 | 0.5421 | 14.2
2.084 | 0.5455 | 14.25
2.098 | 0.5524 | 14.35
2.104 | 0.5559 | 14.39
2.118 | 0.563 | 14.49
2.125 | 0.5666 | 14.54
2.139 | 0.5739 | 14.64
2.146 | 0.5776 | 14.69
2.153 | 0.5814 | 14.74
2.168 | 0.589 | 14.84
2.175 | 0.5929 | 14.89
2.19 | 0.6007 | 15
2.197 | 0.6047 | 15.05
2.205 | 0.6087 | 15.1
2.22 | 0.6168 | 15.21
2.227 | 0.621 | 15.26
2.235 | 0.6252 | 15.32
2.243 | 0.6294 | 15.37
2.258 | 0.638 | 15.48
2.266 | 0.6423 | 15.54
2.274 | 0.6468 | 15.59
2.282 | 0.6512 | 15.65
2.298 | 0.6603 | 15.76
2.307 | 0.6649 | 15.82
2.315 | 0.6695 | 15.88
2.323 | 0.6742 | 15.94
2.34 | 0.6837 | 16.06
2.348 | 0.6886 | 16.11
2.357 | 0.6935 | 16.17
2.365 | 0.6984 | 16.24
2.374 | 0.7034 | 16.3
2.383 | 0.7085 | 16.36
2.392 | 0.7136 | 16.42
2.409 | 0.724 | 16.54
2.418 | 0.7293 | 16.61
2.427 | 0.7347 | 16.67
2.437 | 0.7401 | 16.73
2.446 | 0.7455 | 16.8
2.455 | 0.7511 | 16.86
2.464 | 0.7566 | 16.93
2.474 | 0.7623 | 17
2.483 | 0.768 | 17.06
2.493 | 0.7738 | 17.13
2.502 | 0.7797 | 17.2
2.512 | 0.7856 | 17.26
2.522 | 0.7916 | 17.33
2.532 | 0.7976 | 17.4
2.542 | 0.8037 | 17.47
2.552 | 0.8099 | 17.54
2.562 | 0.8162 | 17.61
2.572 | 0.8226 | 17.68
2.582 | 0.829 | 17.75
2.593 | 0.8355 | 17.83
2.603 | 0.8421 | 17.9
2.613 | 0.8487 | 17.97
2.624 | 0.8554 | 18.05
2.635 | 0.8623 | 18.12
2.645 | 0.8692 | 18.2
2.656 | 0.8761 | 18.27
2.667 | 0.8832 | 18.35
2.678 | 0.8904 | 18.43
2.689 | 0.8976 | 18.5
2.701 | 0.9049 | 18.58
2.712 | 0.9123 | 18.66
2.723 | 0.9199 | 18.74
2.735 | 0.9275 | 18.82
2.746 | 0.9352 | 18.9
2.758 | 0.943 | 18.98
2.77 | 0.9509 | 19.06
2.782 | 0.9589 | 19.15
2.794 | 0.967 | 19.23
2.806 | 0.9752 | 19.32
2.818 | 0.9835 | 19.4
2.83 | 0.9919 | 19.49
2.843 | 1 | 19.57
2.855 | 1.009 | 19.66
2.868 | 1.018 | 19.75
2.881 | 1.027 | 19.84
2.893 | 1.036 | 19.93
2.906 | 1.045 | 20.02
2.919 | 1.054 | 20.11
2.933 | 1.063 | 20.2
2.946 | 1.073 | 20.29
2.959 | 1.082 | 20.38
2.973 | 1.092 | 20.48
2.987 | 1.102 | 20.57
3.001 | 1.112 | 20.67
3.015 | 1.122 | 20.77
3.029 | 1.132 | 20.86
3.043 | 1.143 | 20.96
3.057 | 1.153 | 21.06
3.072 | 1.164 | 21.16
3.086 | 1.175 | 21.26
3.101 | 1.186 | 21.37
3.116 | 1.197 | 21.47
3.131 | 1.209 | 21.57
3.146 | 1.22 | 21.68
3.162 | 1.232 | 21.79
3.177 | 1.244 | 21.89
3.193 | 1.256 | 22
3.209 | 1.268 | 22.11
3.224 | 1.28 | 22.22
3.241 | 1.293 | 22.33
3.257 | 1.305 | 22.45
3.273 | 1.318 | 22.56
3.29 | 1.331 | 22.67
3.307 | 1.345 | 22.79
3.324 | 1.358 | 22.91
3.341 | 1.372 | 23.02
3.358 | 1.386 | 23.14
3.376 | 1.4 | 23.26
3.393 | 1.414 | 23.39
3.411 | 1.429 | 23.51
3.429 | 1.444 | 23.63
3.447 | 1.459 | 23.76
3.466 | 1.474 | 23.89
3.485 | 1.49 | 24.01
3.503 | 1.505 | 24.14
3.522 | 1.521 | 24.28
3.542 | 1.538 | 24.41
3.561 | 1.554 | 24.54
3.581 | 1.571 | 24.68
3.601 | 1.588 | 24.81
3.621 | 1.605 | 24.95
3.641 | 1.623 | 25.09
3.662 | 1.641 | 25.23
3.683 | 1.659 | 25.38
3.704 | 1.678 | 25.52
3.725 | 1.697 | 25.67
3.746 | 1.716 | 25.81
3.768 | 1.735 | 25.96
3.79 | 1.755 | 26.11
3.812 | 1.775 | 26.27
3.835 | 1.796 | 26.42
3.858 | 1.817 | 26.58
3.881 | 1.838 | 26.73
3.904 | 1.859 | 26.89
3.928 | 1.881 | 27.06
3.952 | 1.904 | 27.22
3.976 | 1.927 | 27.38
4.001 | 1.95 | 27.55
4.026 | 1.974 | 27.72
4.051 | 1.998 | 27.89
4.076 | 2.022 | 28.07
4.102 | 2.047 | 28.24
4.128 | 2.072 | 28.42
4.155 | 2.098 | 28.6
4.181 | 2.125 | 28.78
4.209 | 2.152 | 28.97
4.236 | 2.179 | 29.15
4.264 | 2.207 | 29.34
4.292 | 2.235 | 29.54
4.321 | 2.264 | 29.73
4.35 | 2.294 | 29.93
4.379 | 2.324 | 30.13
4.409 | 2.355 | 30.33
4.439 | 2.386 | 30.53
4.47 | 2.418 | 30.74
4.501 | 2.451 | 30.95
4.532 | 2.484 | 31.16
4.564 | 2.518 | 31.38
4.597 | 2.553 | 31.6
4.629 | 2.588 | 31.82
4.663 | 2.624 | 32.04
4.697 | 2.661 | 32.27
4.731 | 2.699 | 32.5
4.766 | 2.737 | 32.74
4.801 | 2.776 | 32.97
4.837 | 2.817 | 33.21
4.873 | 2.858 | 33.46
4.91 | 2.899 | 33.71
4.947 | 2.942 | 33.96
4.986 | 2.986 | 34.21
5.024 | 3.031 | 34.47
5.063 | 3.077 | 34.73
5.103 | 3.123 | 35
5.144 | 3.171 | 35.27
5.185 | 3.22 | 35.55
5.227 | 3.27 | 35.82
5.269 | 3.321 | 36.11
5.312 | 3.374 | 36.4
5.356 | 3.427 | 36.69
5.401 | 3.482 | 36.98
5.446 | 3.539 | 37.29
5.493 | 3.596 | 37.59
5.539 | 3.655 | 37.9
5.587 | 3.716 | 38.22
5.636 | 3.778 | 38.54
5.685 | 3.841 | 38.87
5.736 | 3.906 | 39.2
5.787 | 3.973 | 39.54
5.839 | 4.042 | 39.88
5.892 | 4.112 | 40.23
5.946 | 4.184 | 40.59
6.001 | 4.258 | 40.95
6.057 | 4.334 | 41.32
6.114 | 4.412 | 41.69
6.173 | 4.492 | 42.07
6.232 | 4.574 | 42.46
6.292 | 4.658 | 42.85
6.354 | 4.745 | 43.26
6.417 | 4.834 | 43.67
6.481 | 4.926 | 44.08
6.547 | 5.02 | 44.51
6.613 | 5.117 | 44.94
6.682 | 5.216 | 45.38
6.751 | 5.319 | 45.83
6.822 | 5.424 | 46.29
6.895 | 5.533 | 46.76
6.969 | 5.645 | 47.23
7.045 | 5.76 | 47.72
7.122 | 5.879 | 48.21
7.201 | 6.001 | 48.72
7.282 | 6.127 | 49.24
7.365 | 6.258 | 49.76
7.45 | 6.392 | 50.3
7.536 | 6.53 | 50.85
7.625 | 6.673 | 51.41
7.716 | 6.82 | 51.98
7.809 | 6.973 | 52.57
7.904 | 7.13 | 53.17
8.001 | 7.293 | 53.78
8.101 | 7.461 | 54.4
8.204 | 7.634 | 55.04
8.309 | 7.814 | 55.7
8.417 | 8 | 56.37
8.528 | 8.193 | 57.05
8.642 | 8.392 | 57.75
8.758 | 8.598 | 58.47
8.878 | 8.812 | 59.2
9.002 | 9.034 | 59.96
9.128 | 9.263 | 60.73
9.259 | 9.502 | 61.52
9.393 | 9.749 | 62.33
9.531 | 10.01 | 63.16
9.673 | 10.27 | 64.01
9.82 | 10.55 | 64.89
9.971 | 10.84 | 65.78
10.13 | 11.14 | 66.71
10.29 | 11.45 | 67.65
10.45 | 11.77 | 68.63
10.63 | 12.11 | 69.63
10.8 | 12.46 | 70.65
10.99 | 12.83 | 71.71
11.17 | 13.21 | 72.8
11.37 | 13.61 | 73.91
11.57 | 14.02 | 75.07
11.78 | 14.46 | 76.25
12 | 14.91 | 77.47
12.23 | 15.38 | 78.73
12.46 | 15.88 | 80.03
12.71 | 16.4 | 81.37
12.96 | 16.94 | 82.76
13.23 | 17.51 | 84.18
13.5 | 18.1 | 85.66
13.79 | 18.72 | 87.18
14.09 | 19.38 | 88.76
14.4 | 20.06 | 90.39
14.73 | 20.78 | 92.08
15.07 | 21.54 | 93.83
15.43 | 22.33 | 95.64
15.81 | 23.17 | 97.52
16.2 | 24.04 | 99.47
16.62 | 24.97 | 101.5
17.06 | 25.94 | 103.6
17.52 | 26.97 | 105.8
18 | 28.05 | 108.1
18.52 | 29.19 | 110.4
19.06 | 30.39 | 112.9
19.64 | 31.66 | 115.5
20.25 | 33 | 118.2
20.91 | 34.41 | 121
21.6 | 35.91 | 124
22.35 | 37.49 | 127.1
23.15 | 39.16 | 130.4
24 | 40.92 | 133.9
24.93 | 42.79 | 137.5