## Sheet1
0.3 | 2.252524 | 2.215301e-05
0.31 | 2.238172 | 1.605453e-05
0.32 | 2.225585 | 1.220449e-05
0.33 | 2.214469 | 9.76026e-06
0.34 | 2.204592 | 7.316034e-06
0.35 | 2.195767 | 5.498351e-06
0.36 | 2.187844 | 3.785068e-06
0.37 | 2.180697 | 3.011393e-06
0.38 | 2.174225 | 2.237718e-06
0.39 | 2.16834 | 1.698183e-06
0.4 | 2.162971 | 1.158648e-06
0.41 | 2.158057 | 9.62012e-07
0.42 | 2.153546 | 7.653761e-07
0.43 | 2.149393 | 6.277867e-07
0.44 | 2.145559 | 4.901972e-07
0.45 | 2.142012 | 4.136296e-07
0.46 | 2.138722 | 3.315961e-07
0.47 | 2.135664 | 2.368088e-07
0.48 | 2.132816 | 1.451493e-07
0.49 | 2.130159 | 1.445773e-07
0.5 | 2.127674 | 1.440053e-07
0.51 | 2.125347 | 1.434332e-07
0.52 | 2.123163 | 1.428612e-07
0.53 | 2.121112 | 1.422892e-07
0.54 | 2.119181 | 1.417172e-07
0.55 | 2.117362 | 1.411452e-07
0.56 | 2.115645 | 1.405731e-07
0.57 | 2.114022 | 1.400011e-07
0.58 | 2.112486 | 1.394291e-07
0.59 | 2.111032 | 1.388571e-07
0.6 | 2.109651 | 1.382851e-07
0.61 | 2.108341 | 1.37713e-07
0.62 | 2.107095 | 1.37141e-07
0.63 | 2.105909 | 1.36569e-07
0.64 | 2.104779 | 1.35997e-07
0.65 | 2.103701 | 1.354249e-07
0.66 | 2.102672 | 1.348529e-07
0.67 | 2.101689 | 1.342809e-07
0.68 | 2.100749 | 1.337089e-07
0.69 | 2.099848 | 1.331369e-07
0.7 | 2.098986 | 1.325648e-07
0.71 | 2.098158 | 1.319928e-07
0.72 | 2.097364 | 1.314208e-07
0.73 | 2.096601 | 1.308488e-07
0.74 | 2.095868 | 1.302768e-07
0.75 | 2.095162 | 1.297047e-07
0.76 | 2.094482 | 1.291327e-07
0.77 | 2.093828 | 1.285607e-07
0.78 | 2.093196 | 1.279887e-07
0.79 | 2.092587 | 1.274167e-07
0.8 | 2.091998 | 1.268446e-07
0.81 | 2.091429 | 1.262726e-07
0.82 | 2.090879 | 1.257006e-07
0.83 | 2.090347 | 1.251286e-07
0.84 | 2.089831 | 1.245566e-07
0.85 | 2.089332 | 1.239845e-07
0.86 | 2.088847 | 1.234125e-07
0.87 | 2.088377 | 1.228405e-07
0.88 | 2.087921 | 1.222685e-07
0.89 | 2.087478 | 1.216964e-07
0.9 | 2.087047 | 1.211244e-07
0.91 | 2.086628 | 1.205524e-07
0.92 | 2.086221 | 1.199804e-07
0.93 | 2.085824 | 1.194084e-07
0.94 | 2.085437 | 1.188363e-07
0.95 | 2.08506 | 1.182643e-07
0.96 | 2.084692 | 1.176923e-07
0.97 | 2.084333 | 1.171203e-07
0.98 | 2.083982 | 1.165482e-07
0.99 | 2.08364 | 1.159762e-07
1 | 2.083305 | 1.154042e-07
1.01 | 2.082978 | 1.148322e-07
1.02 | 2.082658 | 1.142602e-07
1.03 | 2.082345 | 1.136881e-07
1.04 | 2.082038 | 1.131161e-07
1.05 | 2.081737 | 1.125441e-07
1.06 | 2.081442 | 1.119721e-07
1.07 | 2.081153 | 1.114001e-07
1.08 | 2.080869 | 1.10828e-07
1.09 | 2.08059 | 1.10256e-07
1.1 | 2.080317 | 1.09684e-07
1.11 | 2.080048 | 1.09112e-07
1.12 | 2.079783 | 1.0854e-07
1.13 | 2.079523 | 1.079679e-07
1.14 | 2.079268 | 1.073959e-07
1.15 | 2.079016 | 1.068239e-07
1.16 | 2.078768 | 1.062519e-07
1.17 | 2.078524 | 1.056799e-07
1.18 | 2.078283 | 1.051078e-07
1.19 | 2.078046 | 1.045358e-07
1.2 | 2.077812 | 1.039638e-07
1.21 | 2.077581 | 1.033918e-07
1.22 | 2.077353 | 1.028197e-07
1.23 | 2.077128 | 1.022477e-07
1.24 | 2.076906 | 1.016757e-07
1.25 | 2.076686 | 1.011037e-07
1.26 | 2.076469 | 1.005317e-07
1.27 | 2.076254 | 9.995964e-08
1.28 | 2.076042 | 9.938762e-08
1.29 | 2.075832 | 9.88156e-08
1.3 | 2.075624 | 9.824358e-08
1.31 | 2.075418 | 9.767156e-08
1.32 | 2.075214 | 9.709954e-08
1.33 | 2.075012 | 9.652752e-08
1.34 | 2.074812 | 9.59555e-08
1.35 | 2.074613 | 9.538348e-08
1.36 | 2.074416 | 9.481145e-08
1.37 | 2.074221 | 9.423943e-08
1.38 | 2.074027 | 9.366741e-08
1.39 | 2.073835 | 9.309539e-08
1.4 | 2.073644 | 9.252337e-08
1.41 | 2.073455 | 9.195135e-08
1.42 | 2.073266 | 9.137933e-08
1.43 | 2.073079 | 9.080731e-08
1.44 | 2.072894 | 9.023529e-08
1.45 | 2.072709 | 8.966326e-08
1.46 | 2.072525 | 8.909124e-08
1.47 | 2.072342 | 8.851922e-08
1.48 | 2.072161 | 8.79472e-08
1.49 | 2.07198 | 8.737518e-08
1.5 | 2.0718 | 8.680316e-08
1.51 | 2.071621 | 8.623114e-08
1.52 | 2.071443 | 8.565912e-08
1.53 | 2.071265 | 8.50871e-08
1.54 | 2.071089 | 8.451507e-08
1.55 | 2.070912 | 8.394305e-08
1.56 | 2.070737 | 8.337103e-08
1.57 | 2.070562 | 8.279901e-08
1.58 | 2.070388 | 8.222699e-08
1.59 | 2.070214 | 8.165497e-08
1.6 | 2.070041 | 8.108295e-08
1.61 | 2.069868 | 8.051093e-08
1.62 | 2.069696 | 7.993891e-08
1.63 | 2.069524 | 7.936689e-08
1.64 | 2.069352 | 7.879486e-08
1.65 | 2.069181 | 7.822284e-08
1.66 | 2.069011 | 7.765082e-08
1.67 | 2.06884 | 7.70788e-08
1.68 | 2.06867 | 7.650678e-08
1.69 | 2.0685 | 7.593476e-08
1.7 | 2.06833 | 7.536274e-08
1.71 | 2.068161 | 7.479072e-08
1.72 | 2.067992 | 7.42187e-08
1.73 | 2.067822 | 7.364667e-08
1.74 | 2.067654 | 7.307465e-08
1.75 | 2.067485 | 7.250263e-08
1.76 | 2.067316 | 7.193061e-08
1.77 | 2.067147 | 7.135859e-08
1.78 | 2.066979 | 7.078657e-08
1.79 | 2.06681 | 7.021455e-08
1.8 | 2.066642 | 6.964253e-08
1.81 | 2.066474 | 6.907051e-08
1.82 | 2.066305 | 6.849849e-08
1.83 | 2.066137 | 6.792646e-08
1.84 | 2.065968 | 6.735444e-08
1.85 | 2.0658 | 6.678242e-08
1.86 | 2.065631 | 6.62104e-08
1.87 | 2.065463 | 6.563838e-08
1.88 | 2.065294 | 6.506636e-08
1.89 | 2.065125 | 6.449434e-08
1.9 | 2.064957 | 6.392232e-08
1.91 | 2.064787 | 6.33503e-08
1.92 | 2.064618 | 6.277827e-08
1.93 | 2.064449 | 6.220625e-08
1.94 | 2.06428 | 6.163423e-08
1.95 | 2.06411 | 6.106221e-08
1.96 | 2.06394 | 6.049019e-08
1.97 | 2.06377 | 5.991817e-08
1.98 | 2.0636 | 5.934615e-08
1.99 | 2.063429 | 5.877413e-08
2 | 2.063259 | 5.820211e-08
2.01 | 2.063088 | 5.763008e-08
2.02 | 2.062917 | 5.705806e-08
2.03 | 2.062745 | 5.648604e-08
2.04 | 2.062574 | 5.591402e-08
2.05 | 2.062402 | 5.5342e-08
2.06 | 2.06223 | 5.476998e-08
2.07 | 2.062057 | 5.419796e-08
2.08 | 2.061884 | 5.362594e-08
2.09 | 2.061711 | 5.305392e-08
2.1 | 2.061538 | 5.24819e-08
2.11 | 2.061364 | 5.190988e-08
2.12 | 2.06119 | 5.133785e-08
2.13 | 2.061015 | 5.076583e-08
2.14 | 2.06084 | 5.019381e-08
2.15 | 2.060665 | 4.962179e-08
2.16 | 2.06049 | 4.904977e-08
2.17 | 2.060314 | 4.847775e-08
2.18 | 2.060138 | 4.790573e-08
2.19 | 2.059961 | 4.733371e-08
2.2 | 2.059784 | 4.676169e-08
2.21 | 2.059606 | 4.618966e-08
2.22 | 2.059428 | 4.561764e-08
2.23 | 2.05925 | 4.504562e-08
2.24 | 2.059071 | 4.44736e-08
2.25 | 2.058892 | 4.390158e-08
2.26 | 2.058713 | 4.332956e-08
2.27 | 2.058533 | 4.275754e-08
2.28 | 2.058352 | 4.218552e-08
2.29 | 2.058171 | 4.16135e-08
2.3 | 2.05799 | 4.104147e-08
2.31 | 2.057808 | 4.046945e-08
2.32 | 2.057626 | 3.989743e-08
2.33 | 2.057443 | 3.932541e-08
2.34 | 2.05726 | 3.875339e-08
2.35 | 2.057076 | 3.818137e-08
2.36 | 2.056892 | 3.760935e-08
2.37 | 2.056708 | 3.703733e-08
2.38 | 2.056522 | 3.646531e-08
2.39 | 2.056337 | 3.589328e-08
2.4 | 2.056151 | 3.532126e-08
2.41 | 2.055964 | 3.474924e-08
2.42 | 2.055777 | 3.417722e-08
2.43 | 2.055589 | 3.36052e-08
2.44 | 2.055401 | 3.303318e-08
2.45 | 2.055212 | 3.246116e-08
2.46 | 2.055023 | 3.188914e-08
2.47 | 2.054833 | 3.131712e-08
2.48 | 2.054643 | 3.07451e-08
2.49 | 2.054452 | 3.017307e-08
2.5 | 2.054261 | 2.960105e-08
2.51 | 2.054069 | 2.902903e-08
2.52 | 2.053876 | 2.845701e-08
2.53 | 2.053683 | 2.788499e-08
2.54 | 2.05349 | 2.731297e-08
2.55 | 2.053296 | 2.674095e-08
2.56 | 2.053101 | 2.616893e-08
2.57 | 2.052906 | 2.559691e-08
2.58 | 2.05271 | 2.502489e-08
2.59 | 2.052514 | 2.445286e-08
2.6 | 2.052317 | 2.388084e-08
2.61 | 2.052119 | 2.330882e-08
2.62 | 2.051921 | 2.27368e-08
2.63 | 2.051722 | 2.216478e-08
2.64 | 2.051523 | 2.159276e-08
2.65 | 2.051323 | 2.102074e-08
2.66 | 2.051123 | 2.044872e-08
2.67 | 2.050921 | 1.987669e-08
2.68 | 2.05072 | 1.930467e-08
2.69 | 2.050518 | 1.873265e-08
2.7 | 2.050315 | 1.816063e-08
2.71 | 2.050111 | 1.758861e-08
2.72 | 2.049907 | 1.701659e-08
2.73 | 2.049702 | 1.644457e-08
2.74 | 2.049497 | 1.587255e-08
2.75 | 2.049291 | 1.530053e-08
2.76 | 2.049085 | 1.472851e-08
2.77 | 2.048877 | 1.415648e-08
2.78 | 2.048669 | 1.358446e-08
2.79 | 2.048461 | 1.301244e-08
2.8 | 2.048252 | 1.244042e-08
2.81 | 2.048042 | 1.18684e-08
2.82 | 2.047832 | 1.129638e-08
2.83 | 2.047621 | 1.072436e-08
2.84 | 2.047409 | 1.015234e-08
2.85 | 2.047197 | 9.580316e-09
2.86 | 2.046984 | 9.008295e-09
2.87 | 2.046771 | 8.436274e-09
2.88 | 2.046556 | 7.864253e-09
2.89 | 2.046342 | 7.292232e-09
2.9 | 2.046126 | 6.720211e-09
2.91 | 2.04591 | 6.14819e-09
2.92 | 2.045693 | 5.576168e-09
2.93 | 2.045476 | 5.004147e-09
2.94 | 2.045258 | 4.432126e-09
2.95 | 2.045039 | 3.860105e-09
2.96 | 2.044819 | 3.288084e-09
2.97 | 2.044599 | 2.716063e-09
2.98 | 2.044379 | 2.144042e-09
2.99 | 2.044157 | 1.572021e-09
3 | 2.043935 | 1e-09
3.01 | 2.043712 | 7.160613e-09
3.02 | 2.043489 | 1.332123e-08
3.03 | 2.043264 | 1.948184e-08
3.04 | 2.04304 | 2.564245e-08
3.05 | 2.042814 | 3.180307e-08
3.06 | 2.042588 | 3.796368e-08
3.07 | 2.042361 | 4.412429e-08
3.08 | 2.042134 | 5.028491e-08
3.09 | 2.041905 | 5.644552e-08
3.1 | 2.041676 | 6.260613e-08
3.11 | 2.041447 | 6.876675e-08
3.12 | 2.041216 | 7.492736e-08
3.13 | 2.040985 | 8.108797e-08
3.14 | 2.040754 | 8.724859e-08
3.15 | 2.040521 | 9.34092e-08
3.16 | 2.040288 | 9.956981e-08
3.17 | 2.040054 | 1.057304e-07
3.18 | 2.03982 | 1.11891e-07
3.19 | 2.039585 | 1.180517e-07
3.2 | 2.039349 | 1.242123e-07
3.21 | 2.039112 | 1.303729e-07
3.22 | 2.038875 | 1.365335e-07
3.23 | 2.038637 | 1.426941e-07
3.24 | 2.038398 | 1.488547e-07
3.25 | 2.038159 | 1.550153e-07
3.26 | 2.037918 | 1.611759e-07
3.27 | 2.037677 | 1.673366e-07
3.28 | 2.037436 | 1.734972e-07
3.29 | 2.037193 | 1.796578e-07
3.3 | 2.03695 | 1.858184e-07
3.31 | 2.036707 | 1.91979e-07
3.32 | 2.036462 | 1.981396e-07
3.33 | 2.036217 | 2.043002e-07
3.34 | 2.035971 | 2.104609e-07
3.35 | 2.035724 | 2.166215e-07
3.36 | 2.035477 | 2.227821e-07
3.37 | 2.035229 | 2.289427e-07
3.38 | 2.03498 | 2.351033e-07
3.39 | 2.03473 | 2.412639e-07
3.4 | 2.03448 | 2.474245e-07
3.41 | 2.034229 | 2.535851e-07
3.42 | 2.033977 | 2.597458e-07
3.43 | 2.033724 | 2.659064e-07
3.44 | 2.033471 | 2.72067e-07
3.45 | 2.033217 | 2.782276e-07
3.46 | 2.032962 | 2.843882e-07
3.47 | 2.032707 | 2.905488e-07
3.48 | 2.03245 | 2.967094e-07
3.49 | 2.032193 | 3.0287e-07
3.5 | 2.031935 | 3.090307e-07
3.51 | 2.031677 | 3.151913e-07
3.52 | 2.031418 | 3.213519e-07
3.53 | 2.031158 | 3.275125e-07
3.54 | 2.030897 | 3.336731e-07
3.55 | 2.030635 | 3.398337e-07
3.56 | 2.030373 | 3.459943e-07
3.57 | 2.03011 | 3.52155e-07
3.58 | 2.029846 | 3.583156e-07
3.59 | 2.029581 | 3.644762e-07
3.6 | 2.029316 | 3.706368e-07
3.61 | 2.02905 | 3.767974e-07
3.62 | 2.028783 | 3.82958e-07
3.63 | 2.028516 | 3.891186e-07
3.64 | 2.028247 | 3.952793e-07
3.65 | 2.027978 | 4.014399e-07
3.66 | 2.027708 | 4.076005e-07
3.67 | 2.027437 | 4.137611e-07
3.68 | 2.027166 | 4.199217e-07
3.69 | 2.026894 | 4.260823e-07
3.7 | 2.026621 | 4.322429e-07
3.71 | 2.026347 | 4.384035e-07
3.72 | 2.026072 | 4.445642e-07
3.73 | 2.025797 | 4.507248e-07
3.74 | 2.025521 | 4.568854e-07
3.75 | 2.025244 | 4.63046e-07
3.76 | 2.024966 | 4.692066e-07
3.77 | 2.024688 | 4.753672e-07
3.78 | 2.024408 | 4.815278e-07
3.79 | 2.024128 | 4.876885e-07
3.8 | 2.023847 | 4.938491e-07
3.81 | 2.023566 | 5.000097e-07
3.82 | 2.023283 | 5.061703e-07
3.83 | 2.023 | 5.123309e-07
3.84 | 2.022716 | 5.184915e-07
3.85 | 2.022431 | 5.246521e-07
3.86 | 2.022146 | 5.308127e-07
3.87 | 2.021859 | 5.369734e-07
3.88 | 2.021572 | 5.43134e-07
3.89 | 2.021284 | 5.492946e-07
3.9 | 2.020996 | 5.554552e-07
3.91 | 2.020706 | 5.616158e-07
3.92 | 2.020416 | 5.677764e-07
3.93 | 2.020124 | 5.73937e-07
3.94 | 2.019832 | 5.800977e-07
3.95 | 2.01954 | 5.862583e-07
3.96 | 2.019246 | 5.924189e-07
3.97 | 2.018952 | 5.985795e-07
3.98 | 2.018657 | 6.047401e-07
3.99 | 2.018361 | 6.109007e-07
4 | 2.018064 | 6.170613e-07
4.01 | 2.017766 | 6.232219e-07
4.02 | 2.017468 | 6.293825e-07
4.03 | 2.017168 | 6.355432e-07
4.04 | 2.016868 | 6.417038e-07
4.05 | 2.016567 | 6.478644e-07
4.06 | 2.016266 | 6.54025e-07
4.07 | 2.015963 | 6.601856e-07
4.08 | 2.01566 | 6.663462e-07
4.09 | 2.015356 | 6.725068e-07
4.1 | 2.015051 | 6.786675e-07
4.11 | 2.014745 | 6.848281e-07
4.12 | 2.014438 | 6.909887e-07
4.13 | 2.014131 | 6.971493e-07
4.14 | 2.013822 | 7.033099e-07
4.15 | 2.013513 | 7.094705e-07
4.16 | 2.013203 | 7.156311e-07
4.17 | 2.012893 | 7.217917e-07
4.18 | 2.012581 | 7.279524e-07
4.19 | 2.012269 | 7.34113e-07
4.2 | 2.011955 | 7.402736e-07
4.21 | 2.011641 | 7.464342e-07
4.22 | 2.011326 | 7.525948e-07
4.23 | 2.011011 | 7.587554e-07
4.24 | 2.010694 | 7.64916e-07
4.25 | 2.010377 | 7.710767e-07
4.26 | 2.010058 | 7.772373e-07
4.27 | 2.009739 | 7.833979e-07
4.28 | 2.009419 | 7.895585e-07
4.29 | 2.009098 | 7.957191e-07
4.3 | 2.008777 | 8.018797e-07
4.31 | 2.008454 | 8.080403e-07
4.32 | 2.008131 | 8.14201e-07
4.33 | 2.007807 | 8.203616e-07
4.34 | 2.007481 | 8.265222e-07
4.35 | 2.007156 | 8.326828e-07
4.36 | 2.006829 | 8.388434e-07
4.37 | 2.006501 | 8.45004e-07
4.38 | 2.006173 | 8.511646e-07
4.39 | 2.005843 | 8.573253e-07
4.4 | 2.005513 | 8.634859e-07
4.41 | 2.005182 | 8.696465e-07
4.42 | 2.00485 | 8.758071e-07
4.43 | 2.004517 | 8.819677e-07
4.44 | 2.004184 | 8.881283e-07
4.45 | 2.003849 | 8.942889e-07
4.46 | 2.003514 | 9.004495e-07
4.47 | 2.003178 | 9.066102e-07
4.48 | 2.002841 | 9.127708e-07
4.49 | 2.002503 | 9.189314e-07
4.5 | 2.002164 | 9.25092e-07
4.51 | 2.001824 | 9.312526e-07
4.52 | 2.001484 | 9.374132e-07
4.53 | 2.001142 | 9.435738e-07
4.54 | 2.0008 | 9.497344e-07
4.55 | 2.000457 | 9.558951e-07
4.56 | 2.000113 | 9.620557e-07
4.57 | 1.999768 | 9.682163e-07
4.58 | 1.999422 | 9.743769e-07
4.59 | 1.999075 | 9.805375e-07
4.6 | 1.998728 | 9.866981e-07
4.61 | 1.998379 | 9.928587e-07
4.62 | 1.99803 | 9.990193e-07
4.63 | 1.99768 | 1.00518e-06
4.64 | 1.997329 | 1.011341e-06
4.65 | 1.996976 | 1.017501e-06
4.66 | 1.996624 | 1.023662e-06
4.67 | 1.99627 | 1.029822e-06
4.68 | 1.995915 | 1.035983e-06
4.69 | 1.995559 | 1.042144e-06
4.7 | 1.995203 | 1.048304e-06
4.71 | 1.994846 | 1.054465e-06
4.72 | 1.994487 | 1.060626e-06
4.73 | 1.994128 | 1.066786e-06
4.74 | 1.993768 | 1.072947e-06
4.75 | 1.993407 | 1.079107e-06
4.76 | 1.993045 | 1.085268e-06
4.77 | 1.992683 | 1.091429e-06
4.78 | 1.992319 | 1.097589e-06
4.79 | 1.991954 | 1.10375e-06
4.8 | 1.991589 | 1.10991e-06
4.81 | 1.991223 | 1.116071e-06
4.82 | 1.990855 | 1.122232e-06
4.83 | 1.990487 | 1.128392e-06
4.84 | 1.990118 | 1.134553e-06
4.85 | 1.989748 | 1.140713e-06
4.86 | 1.989377 | 1.146874e-06
4.87 | 1.989005 | 1.153035e-06
4.88 | 1.988632 | 1.159195e-06
4.89 | 1.988259 | 1.165356e-06
4.9 | 1.987884 | 1.171517e-06
4.91 | 1.987509 | 1.177677e-06
4.92 | 1.987132 | 1.183838e-06
4.93 | 1.986755 | 1.189998e-06
4.94 | 1.986376 | 1.196159e-06
4.95 | 1.985997 | 1.20232e-06
4.96 | 1.985617 | 1.20848e-06
4.97 | 1.985236 | 1.214641e-06
4.98 | 1.984854 | 1.220801e-06
4.99 | 1.984471 | 1.226962e-06
5 | 1.984087 | 1.233123e-06
5.1 | 1.958721 | 0.00414669
5.2 | 1.954902 | 0.004417873
5.3 | 1.950991 | 0.004702128
5.4 | 1.946984 | 0.00499993
5.5 | 1.942882 | 0.005311769
5.6 | 1.938682 | 0.005638155
5.7 | 1.934384 | 0.005979616
5.8 | 1.929985 | 0.006336701
5.9 | 1.925484 | 0.006709977
6 | 1.92088 | 0.007100036
6.1 | 1.916171 | 0.007507492
6.2 | 1.911356 | 0.007932985
6.3 | 1.906432 | 0.008377177
6.4 | 1.901398 | 0.008840761
6.5 | 1.896252 | 0.009324455
6.6 | 1.890992 | 0.00982901
6.7 | 1.885616 | 0.01035521
6.8 | 1.880122 | 0.01090386
6.9 | 1.874508 | 0.01147582
7 | 1.868772 | 0.01207198
7.1 | 1.862911 | 0.01269325
7.2 | 1.856923 | 0.01334061
7.3 | 1.850806 | 0.01401508
7.4 | 1.844557 | 0.0147177
7.5 | 1.838174 | 0.01544959
7.6 | 1.831653 | 0.01621191
7.7 | 1.824992 | 0.01700588
7.8 | 1.818188 | 0.01783276
7.9 | 1.811239 | 0.01869391
8 | 1.80414 | 0.01959071
8.1 | 1.796888 | 0.02052466
8.2 | 1.789481 | 0.02149729
8.3 | 1.781915 | 0.02251025
8.4 | 1.774185 | 0.02356525
8.5 | 1.766289 | 0.0246641
8.6 | 1.758222 | 0.02580871
8.7 | 1.74998 | 0.02700108
8.8 | 1.741559 | 0.02824335
8.9 | 1.732954 | 0.02953777
9 | 1.724162 | 0.0308867
9.1 | 1.715176 | 0.03229266
9.2 | 1.705992 | 0.03375832
9.3 | 1.696605 | 0.0352865
9.4 | 1.687009 | 0.0368802
9.5 | 1.677198 | 0.03854261
9.6 | 1.667167 | 0.04027711
9.7 | 1.656909 | 0.04208731
9.8 | 1.646418 | 0.04397706
9.9 | 1.635687 | 0.04595046
10 | 1.624708 | 0.04801191
10.1 | 1.613475 | 0.05016608
10.2 | 1.601979 | 0.052418
10.3 | 1.590212 | 0.05477307
10.4 | 1.578166 | 0.05723707
10.5 | 1.565831 | 0.05981622
10.6 | 1.553198 | 0.06251723
10.7 | 1.540258 | 0.06534733
10.8 | 1.526998 | 0.06831434
10.9 | 1.51341 | 0.07142671
11 | 1.49948 | 0.07469363
11.1 | 1.485196 | 0.07812504
11.2 | 1.470546 | 0.08173181
11.3 | 1.455516 | 0.08552574
11.4 | 1.440092 | 0.08951978
11.5 | 1.424259 | 0.09372807
11.6 | 1.407999 | 0.09816616
11.7 | 1.391298 | 0.1028511
11.8 | 1.374137 | 0.1078018
11.9 | 1.356497 | 0.1130391
12 | 1.338359 | 0.1185861
12.1 | 1.319702 | 0.1244685
12.2 | 1.300504 | 0.1307148
12.3 | 1.280744 | 0.1373572
12.4 | 1.260397 | 0.1444315
12.5 | 1.239439 | 0.151978
12.6 | 1.217844 | 0.1600423
12.7 | 1.195589 | 0.1686757
12.8 | 1.172647 | 0.1779365
12.9 | 1.148993 | 0.187891
13 | 1.124604 | 0.1986146
13.1 | 1.099459 | 0.2101934
13.2 | 1.073542 | 0.2227253
13.3 | 1.046842 | 0.2363224
13.4 | 1.019359 | 0.2511118
13.5 | 0.9911045 | 0.2672373
13.6 | 0.9621116 | 0.2848605
13.7 | 0.9324381 | 0.3041599
13.8 | 0.9021765 | 0.3253287
13.9 | 0.8714638 | 0.3485695
14 | 0.8404917 | 0.3740833
14.1 | 0.8095142 | 0.4020538
14.2 | 0.7788514 | 0.4326246
14.3 | 0.7488819 | 0.4658721
14.4 | 0.720023 | 0.5017789
14.5 | 0.692696 | 0.5402162
14.6 | 0.6672835 | 0.5809425
14.7 | 0.6440883 | 0.6236247
14.8 | 0.6233067 | 0.6678749
14.9 | 0.6050221 | 0.7132954
15 | 0.5892195 | 0.7595161
15.1 | 0.5758098 | 0.8062206
15.2 | 0.5646594 | 0.8531562
15.3 | 0.5556146 | 0.9001338
15.4 | 0.5485217 | 0.9470195
15.5 | 0.5432389 | 0.9937242
15.6 | 0.5396447 | 1.040192
15.7 | 0.5376421 | 1.086391
15.8 | 0.5371601 | 1.132302
15.9 | 0.5381545 | 1.177909
16 | 0.5406072 | 1.223194
16.1 | 0.5445247 | 1.268123
16.2 | 0.549934 | 1.312639
16.3 | 0.5568769 | 1.356651
16.4 | 0.5653973 | 1.400015
16.5 | 0.5755221 | 1.44253
16.6 | 0.5872295 | 1.483923
16.7 | 0.6004052 | 1.523859
16.8 | 0.6147905 | 1.561968
16.9 | 0.629936 | 1.597918
17 | 0.6451926 | 1.631522
17.1 | 0.6597747 | 1.662867
17.2 | 0.6729159 | 1.692404
17.3 | 0.6840772 | 1.720926
17.4 | 0.6931178 | 1.74941
17.5 | 0.7003352 | 1.778778
17.6 | 0.7063571 | 1.809698
17.7 | 0.7119539 | 1.842485
17.8 | 0.7178667 | 1.877134
17.9 | 0.7247005 | 1.913407
18 | 0.7328883 | 1.950928
18.1 | 0.7426951 | 1.989261
18.2 | 0.7542357 | 2.027951
18.3 | 0.767487 | 2.066552
18.4 | 0.7822922 | 2.104656
18.5 | 0.7983628 | 2.141925
18.6 | 0.815293 | 2.178144
18.7 | 0.8326053 | 2.213277
18.8 | 0.8498327 | 2.247501
18.9 | 0.8666246 | 2.281195
19 | 0.8828354 | 2.314863
19.1 | 0.8985589 | 2.349019
19.2 | 0.914092 | 2.384073
19.3 | 0.9298506 | 2.420267
19.4 | 0.9462778 | 2.457666
19.5 | 0.9637754 | 2.496187
19.6 | 0.9826693 | 2.53565
19.7 | 1.003203 | 2.575821
19.8 | 1.025544 | 2.616442
19.9 | 1.049802 | 2.65725
20 | 1.076037 | 2.697981
20.1 | 1.104268 | 2.738374
20.2 | 1.134478 | 2.778173
20.3 | 1.166608 | 2.817119
20.4 | 1.200562 | 2.854963
20.5 | 1.236193 | 2.891461
20.6 | 1.2733 | 2.926396
20.7 | 1.311632 | 2.959583
20.8 | 1.350889 | 2.990894
20.9 | 1.390734 | 3.020274
21 | 1.430815 | 3.047756
21.1 | 1.470791 | 3.073469
21.2 | 1.510367 | 3.097636
21.3 | 1.549322 | 3.120558
21.4 | 1.587535 | 3.142585
21.5 | 1.624993 | 3.164085
21.6 | 1.661793 | 3.185404
21.7 | 1.698125 | 3.206835
21.8 | 1.734248 | 3.228595
21.9 | 1.770457 | 3.250814
22 | 1.807062 | 3.273531
22.1 | 1.844355 | 3.296708
22.2 | 1.882599 | 3.320237
22.3 | 1.922012 | 3.343959
22.4 | 1.962767 | 3.367681
22.5 | 2.004983 | 3.391187
22.6 | 2.048736 | 3.414251
22.7 | 2.094055 | 3.436648
22.8 | 2.140933 | 3.458157
22.9 | 2.189328 | 3.478569
23 | 2.239169 | 3.497691
23.1 | 2.29036 | 3.515346
23.2 | 2.342786 | 3.531377
23.3 | 2.396314 | 3.545647
23.4 | 2.450799 | 3.558041
23.5 | 2.506086 | 3.568465
23.6 | 2.562013 | 3.576849
23.7 | 2.618417 | 3.583141
23.8 | 2.675134 | 3.587315
23.9 | 2.732005 | 3.589361
24 | 2.788875 | 3.589289
24.1 | 2.8456 | 3.587126
24.2 | 2.902048 | 3.582912
24.3 | 2.958098 | 3.576697
24.4 | 3.013645 | 3.56854
24.5 | 3.068595 | 3.558503
24.6 | 3.122872 | 3.546648
24.7 | 3.176407 | 3.533036
24.8 | 3.229146 | 3.51772
24.9 | 3.281038 | 3.500749
25 | 3.332037 | 3.482159
25.1 | 3.382096 | 3.461979
25.2 | 3.431167 | 3.440229
25.3 | 3.47919 | 3.416923
25.4 | 3.526097 | 3.392071
25.5 | 3.571807 | 3.365681
25.6 | 3.616223 | 3.337767
25.7 | 3.659238 | 3.308351
25.8 | 3.700728 | 3.277469
25.9 | 3.740561 | 3.245174
26 | 3.778599 | 3.211541
26.1 | 3.814701 | 3.176669
26.2 | 3.848733 | 3.140681
26.3 | 3.880567 | 3.103728
26.4 | 3.910091 | 3.065982
26.5 | 3.937213 | 3.027638
26.6 | 3.961866 | 2.988909
26.7 | 3.984008 | 2.95002
26.8 | 4.003631 | 2.911203
26.9 | 4.020752 | 2.872695
27 | 4.035423 | 2.83473
27.1 | 4.047721 | 2.797533
27.2 | 4.057755 | 2.761319
27.3 | 4.065654 | 2.726288
27.4 | 4.07157 | 2.69262
27.5 | 4.075674 | 2.660477
27.6 | 4.078152 | 2.629999
27.7 | 4.0792 | 2.601303
27.8 | 4.079023 | 2.574482
27.9 | 4.077835 | 2.54961
28 | 4.075848 | 2.526733
28.1 | 4.073281 | 2.50588
28.2 | 4.070347 | 2.487056
28.3 | 4.06726 | 2.470245
28.4 | 4.064229 | 2.455411
28.5 | 4.061455 | 2.4425
28.6 | 4.059136 | 2.431439
28.7 | 4.057457 | 2.422135
28.8 | 4.056597 | 2.41448
28.9 | 4.056721 | 2.408347
29 | 4.057982 | 2.403594
29.1 | 4.060519 | 2.400064
29.2 | 4.064454 | 2.397586
29.3 | 4.069891 | 2.395977
29.4 | 4.076915 | 2.395041
29.5 | 4.085591 | 2.394574
29.6 | 4.095961 | 2.394366
29.7 | 4.108041 | 2.394199
29.8 | 4.121827 | 2.393855
29.9 | 4.137285 | 2.393117
30 | 4.15436 | 2.391773
30.1 | 4.172967 | 2.389614
30.2 | 4.193001 | 2.386447
30.3 | 4.21433 | 2.38209
30.4 | 4.236803 | 2.376378
30.5 | 4.260248 | 2.369169
30.6 | 4.284478 | 2.360341
30.7 | 4.309293 | 2.349798
30.8 | 4.334483 | 2.33747
30.9 | 4.359832 | 2.323317
31 | 4.385124 | 2.307325
31.1 | 4.410146 | 2.289508
31.2 | 4.43469 | 2.269906
31.3 | 4.45856 | 2.248584
31.4 | 4.481573 | 2.225631
31.5 | 4.503561 | 2.201156
31.6 | 4.524376 | 2.175281
31.7 | 4.543891 | 2.148147
31.8 | 4.561998 | 2.119901
31.9 | 4.578612 | 2.090699
32 | 4.593668 | 2.060699
32.1 | 4.607122 | 2.030061
32.2 | 4.618951 | 1.998941
32.3 | 4.629147 | 1.967492
32.4 | 4.637722 | 1.935859
32.5 | 4.644699 | 1.90418
32.6 | 4.650115 | 1.872583
32.7 | 4.654019 | 1.841186
32.8 | 4.656465 | 1.810095
32.9 | 4.657517 | 1.779407
33 | 4.657244 | 1.749208
33.1 | 4.655716 | 1.719573
33.2 | 4.653007 | 1.690565
33.3 | 4.649193 | 1.662241
33.4 | 4.644347 | 1.634646
33.5 | 4.638546 | 1.607819
33.6 | 4.63186 | 1.581789
33.7 | 4.62436 | 1.55658
33.8 | 4.616115 | 1.53221
33.9 | 4.607189 | 1.508692
34 | 4.597645 | 1.486031
34.1 | 4.587542 | 1.464232
34.2 | 4.576935 | 1.443295
34.3 | 4.565877 | 1.423215
34.4 | 4.554418 | 1.403988
34.5 | 4.542604 | 1.385606
34.6 | 4.530478 | 1.368058
34.7 | 4.518081 | 1.351334
34.8 | 4.50545 | 1.335423
34.9 | 4.492621 | 1.32031
35 | 4.479625 | 1.305983
35.1 | 4.466495 | 1.292428
35.2 | 4.453258 | 1.279632
35.3 | 4.439941 | 1.267579
35.4 | 4.426568 | 1.256256
35.5 | 4.413163 | 1.245648
35.6 | 4.399748 | 1.235743
35.7 | 4.386343 | 1.226527
35.8 | 4.372967 | 1.217986
35.9 | 4.359639 | 1.210109
36 | 4.346375 | 1.202882
36.1 | 4.333193 | 1.196293
36.2 | 4.320108 | 1.190332
36.3 | 4.307136 | 1.184986
36.4 | 4.29429 | 1.180245
36.5 | 4.281586 | 1.176099
36.6 | 4.269037 | 1.172537
36.7 | 4.256657 | 1.16955
36.8 | 4.24446 | 1.167129
36.9 | 4.232458 | 1.165263
37 | 4.220666 | 1.163944
37.1 | 4.209097 | 1.163164
37.2 | 4.197764 | 1.162913
37.3 | 4.18668 | 1.163182
37.4 | 4.17586 | 1.163964
37.5 | 4.165317 | 1.165248
37.6 | 4.155065 | 1.167028
37.7 | 4.145118 | 1.169293
37.8 | 4.135491 | 1.172034
37.9 | 4.126198 | 1.175242
38 | 4.117254 | 1.178907
38.1 | 4.108675 | 1.183018
38.2 | 4.100476 | 1.187566
38.3 | 4.092671 | 1.192538
38.4 | 4.085279 | 1.197922
38.5 | 4.078313 | 1.203707
38.6 | 4.07179 | 1.209878
38.7 | 4.065726 | 1.216422
38.8 | 4.060138 | 1.223322
38.9 | 4.055041 | 1.230564
39 | 4.050452 | 1.238129
39.1 | 4.046386 | 1.246
39.2 | 4.042859 | 1.254158
39.3 | 4.039886 | 1.262581
39.4 | 4.037481 | 1.271249
39.5 | 4.035659 | 1.280138
39.6 | 4.034433 | 1.289224
39.7 | 4.033815 | 1.298483
39.8 | 4.033818 | 1.307888
39.9 | 4.034452 | 1.317411
40 | 4.035726 | 1.327023
40.1 | 4.037648 | 1.336694
40.2 | 4.040226 | 1.346394
40.3 | 4.043463 | 1.35609
40.4 | 4.047364 | 1.365751
40.5 | 4.051929 | 1.375341
40.6 | 4.05716 | 1.384828
40.7 | 4.063052 | 1.394176
40.8 | 4.069602 | 1.40335
40.9 | 4.076803 | 1.412316
41 | 4.084646 | 1.421037
41.1 | 4.09312 | 1.429478
41.2 | 4.102212 | 1.437605
41.3 | 4.111904 | 1.445383
41.4 | 4.122179 | 1.452779
41.5 | 4.133017 | 1.459759
41.6 | 4.144394 | 1.466293
41.7 | 4.156286 | 1.47235
41.8 | 4.168665 | 1.477901
41.9 | 4.181502 | 1.48292
42 | 4.194765 | 1.48738
42.1 | 4.208422 | 1.49126
42.2 | 4.222439 | 1.494538
42.3 | 4.23678 | 1.497195
42.4 | 4.251407 | 1.499216
42.5 | 4.266283 | 1.500588
42.6 | 4.281369 | 1.501299
42.7 | 4.296625 | 1.501341
42.8 | 4.312012 | 1.50071
42.9 | 4.32749 | 1.499402
43 | 4.343019 | 1.497418
43.1 | 4.358561 | 1.49476
43.2 | 4.374077 | 1.491436
43.3 | 4.389529 | 1.487451
43.4 | 4.40488 | 1.482818
43.5 | 4.420096 | 1.47755
43.6 | 4.435141 | 1.471661
43.7 | 4.449983 | 1.465168
43.8 | 4.464593 | 1.458092
43.9 | 4.478939 | 1.450453
44 | 4.492997 | 1.442273
44.1 | 4.50674 | 1.433576
44.2 | 4.520146 | 1.424388
44.3 | 4.533194 | 1.414734
44.4 | 4.545865 | 1.404641
44.5 | 4.558143 | 1.394136
44.6 | 4.570014 | 1.383247
44.7 | 4.581465 | 1.372001
44.8 | 4.592487 | 1.360427
44.9 | 4.60307 | 1.348553
45 | 4.613209 | 1.336405
45.1 | 4.622899 | 1.324013
45.2 | 4.632138 | 1.3114
45.3 | 4.640925 | 1.298595
45.4 | 4.64926 | 1.285622
45.5 | 4.657144 | 1.272506
45.6 | 4.664583 | 1.259271
45.7 | 4.671579 | 1.245938
45.8 | 4.67814 | 1.232531
45.9 | 4.68427 | 1.219069
46 | 4.689979 | 1.205573
46.1 | 4.695274 | 1.192061
46.2 | 4.700164 | 1.17855
46.3 | 4.704659 | 1.165058
46.4 | 4.70877 | 1.151599
46.5 | 4.712507 | 1.138188
46.6 | 4.71588 | 1.124839
46.7 | 4.718901 | 1.111564
46.8 | 4.721582 | 1.098374
46.9 | 4.723933 | 1.08528
47 | 4.725968 | 1.072291
47.1 | 4.727696 | 1.059416
47.2 | 4.72913 | 1.046663
47.3 | 4.730281 | 1.03404
47.4 | 4.731161 | 1.021551
47.5 | 4.73178 | 1.009204
47.6 | 4.732151 | 0.9970029
47.7 | 4.732284 | 0.984952
47.8 | 4.732189 | 0.9730551
47.9 | 4.731878 | 0.9613154
48 | 4.731359 | 0.9497356
48.1 | 4.730644 | 0.9383177
48.2 | 4.729742 | 0.9270636
48.3 | 4.728661 | 0.9159745
48.4 | 4.727412 | 0.9050512
48.5 | 4.726003 | 0.8942944
48.6 | 4.724442 | 0.8837043
48.7 | 4.722738 | 0.8732808
48.8 | 4.720898 | 0.8630234
48.9 | 4.718931 | 0.8529317
49 | 4.716842 | 0.8430048
49.1 | 4.71464 | 0.8332416
49.2 | 4.712331 | 0.8236409
49.3 | 4.709922 | 0.8142014
49.4 | 4.707418 | 0.8049215
49.5 | 4.704826 | 0.7957995
49.6 | 4.702151 | 0.7868337
49.7 | 4.699398 | 0.7780221
49.8 | 4.696574 | 0.7693628
49.9 | 4.693682 | 0.7608537
50 | 4.690728 | 0.7524928
50.1 | 4.687716 | 0.7442778
50.2 | 4.68465 | 0.7362066
50.3 | 4.681534 | 0.7282768
50.4 | 4.678373 | 0.7204861
50.5 | 4.67517 | 0.7128324
50.6 | 4.671928 | 0.7053132
50.7 | 4.668651 | 0.6979262
50.8 | 4.665341 | 0.690669
50.9 | 4.662003 | 0.6835394
51 | 4.658639 | 0.676535
51.1 | 4.655251 | 0.6696535
51.2 | 4.651842 | 0.6628926
51.3 | 4.648415 | 0.6562499
51.4 | 4.644972 | 0.6497232
51.5 | 4.641515 | 0.6433103
51.6 | 4.638047 | 0.6370089
51.7 | 4.634568 | 0.6308169
51.8 | 4.631082 | 0.624732
51.9 | 4.627589 | 0.6187521
52 | 4.624092 | 0.6128751
52.1 | 4.620591 | 0.6070989
52.2 | 4.61709 | 0.6014215
52.3 | 4.613588 | 0.5958408
52.4 | 4.610087 | 0.5903548
52.5 | 4.606589 | 0.5849617
52.6 | 4.603095 | 0.5796596
52.7 | 4.599605 | 0.5744464
52.8 | 4.596122 | 0.5693204
52.9 | 4.592645 | 0.5642798
53 | 4.589175 | 0.5593228
53.1 | 4.585715 | 0.5544477
53.2 | 4.582263 | 0.5496527
53.3 | 4.578822 | 0.5449363
53.4 | 4.575392 | 0.5402967
53.5 | 4.571973 | 0.5357324
53.6 | 4.568567 | 0.5312418
53.7 | 4.565173 | 0.5268233
53.8 | 4.561793 | 0.5224756
53.9 | 4.558426 | 0.5181971
54 | 4.555073 | 0.5139863
54.1 | 4.551736 | 0.5098419
54.2 | 4.548413 | 0.5057626
54.3 | 4.545106 | 0.5017469
54.4 | 4.541814 | 0.4977935
54.5 | 4.538539 | 0.4939013
54.6 | 4.53528 | 0.4900689
54.7 | 4.532038 | 0.486295
54.8 | 4.528813 | 0.4825786
54.9 | 4.525605 | 0.4789184
55 | 4.522415 | 0.4753134
55.1 | 4.519242 | 0.4717623
55.2 | 4.516087 | 0.4682641
55.3 | 4.512949 | 0.4648177
55.4 | 4.50983 | 0.4614221
55.5 | 4.506729 | 0.4580763
55.6 | 4.503646 | 0.4547793
55.7 | 4.500582 | 0.4515301
55.8 | 4.497535 | 0.4483277
55.9 | 4.494508 | 0.4451713
56 | 4.491499 | 0.4420599
56.1 | 4.488508 | 0.4389927
56.2 | 4.485536 | 0.4359688
56.3 | 4.482583 | 0.4329873
56.4 | 4.479648 | 0.4300474
56.5 | 4.476732 | 0.4271484
56.6 | 4.473835 | 0.4242894
56.7 | 4.470956 | 0.4214696
56.8 | 4.468096 | 0.4186883
56.9 | 4.465254 | 0.4159448
57 | 4.462431 | 0.4132384
57.1 | 4.459626 | 0.4105684
57.2 | 4.45684 | 0.407934
57.3 | 4.454072 | 0.4053346
57.4 | 4.451322 | 0.4027696
57.5 | 4.448591 | 0.4002383
57.6 | 4.445878 | 0.39774
57.7 | 4.443183 | 0.3952743
57.8 | 4.440506 | 0.3928404
57.9 | 4.437847 | 0.3904378
58 | 4.435206 | 0.388066
58.1 | 4.432582 | 0.3857243
58.2 | 4.429977 | 0.3834122
58.3 | 4.427389 | 0.3811293
58.4 | 4.424818 | 0.3788749
58.5 | 4.422265 | 0.3766485
58.6 | 4.419729 | 0.3744498
58.7 | 4.417211 | 0.372278
58.8 | 4.414709 | 0.3701329
58.9 | 4.412225 | 0.3680139
59 | 4.409758 | 0.3659206
59.1 | 4.407307 | 0.3638525
59.2 | 4.404873 | 0.3618092
59.3 | 4.402456 | 0.3597903
59.4 | 4.400055 | 0.3577953
59.5 | 4.39767 | 0.3558238
59.6 | 4.395302 | 0.3538754
59.7 | 4.39295 | 0.3519498
59.8 | 4.390614 | 0.3500466
59.9 | 4.388294 | 0.3481653
60 | 4.38599 | 0.3463056
60.1 | 4.383701 | 0.3444672
60.2 | 4.381428 | 0.3426497
60.3 | 4.379171 | 0.3408528
60.4 | 4.376928 | 0.339076
60.5 | 4.374701 | 0.3373192
60.6 | 4.37249 | 0.3355819
60.7 | 4.370293 | 0.3338638
60.8 | 4.368111 | 0.3321647
60.9 | 4.365944 | 0.3304841
61 | 4.363791 | 0.328822
61.1 | 4.361654 | 0.3271778
61.2 | 4.35953 | 0.3255514
61.3 | 4.357421 | 0.3239425
61.4 | 4.355326 | 0.3223508
61.5 | 4.353245 | 0.3207759
61.6 | 4.351178 | 0.3192178
61.7 | 4.349126 | 0.317676
61.8 | 4.347086 | 0.3161504
61.9 | 4.345061 | 0.3146407
62 | 4.343049 | 0.3131467
62.1 | 4.34105 | 0.311668
62.2 | 4.339065 | 0.3102045
62.3 | 4.337093 | 0.308756
62.4 | 4.335134 | 0.3073222
62.5 | 4.333188 | 0.3059029
62.6 | 4.331255 | 0.3044979
62.7 | 4.329335 | 0.3031069
62.8 | 4.327428 | 0.3017299
62.9 | 4.325533 | 0.3003665
63 | 4.32365 | 0.2990165
63.1 | 4.32178 | 0.2976798
63.2 | 4.319922 | 0.2963561
63.3 | 4.318077 | 0.2950454
63.4 | 4.316243 | 0.2937473
63.5 | 4.314422 | 0.2924618
63.6 | 4.312612 | 0.2911885
63.7 | 4.310814 | 0.2899274
63.8 | 4.309028 | 0.2886783
63.9 | 4.307253 | 0.2874411
64 | 4.30549 | 0.2862154
64.1 | 4.303738 | 0.2850012
64.2 | 4.301998 | 0.2837984
64.3 | 4.300268 | 0.2826067
64.4 | 4.29855 | 0.281426
64.5 | 4.296843 | 0.2802562
64.6 | 4.295147 | 0.2790971
64.7 | 4.293462 | 0.2779486
64.8 | 4.291787 | 0.2768104
64.9 | 4.290123 | 0.2756825
65 | 4.288469 | 0.2745648
65.1 | 4.286826 | 0.2734571
65.2 | 4.285194 | 0.2723592
65.3 | 4.283571 | 0.2712711
65.4 | 4.281959 | 0.2701925
65.5 | 4.280357 | 0.2691234
65.6 | 4.278765 | 0.2680637
65.7 | 4.277183 | 0.2670132
65.8 | 4.275611 | 0.2659719
65.9 | 4.274049 | 0.2649395
66 | 4.272496 | 0.2639159
66.1 | 4.270954 | 0.2629012
66.2 | 4.26942 | 0.261895
66.3 | 4.267896 | 0.2608974
66.4 | 4.266382 | 0.2599083
66.5 | 4.264877 | 0.2589274
66.6 | 4.263381 | 0.2579547
66.7 | 4.261894 | 0.2569902
66.8 | 4.260416 | 0.2560337
66.9 | 4.258948 | 0.255085
67 | 4.257488 | 0.2541442
67.1 | 4.256037 | 0.253211
67.2 | 4.254595 | 0.2522855
67.3 | 4.253162 | 0.2513675
67.4 | 4.251737 | 0.250457
67.5 | 4.250321 | 0.2495537
67.6 | 4.248914 | 0.2486577
67.7 | 4.247515 | 0.2477689
67.8 | 4.246124 | 0.2468871
67.9 | 4.244742 | 0.2460123
68 | 4.243367 | 0.2451445
68.1 | 4.242001 | 0.2442834
68.2 | 4.240644 | 0.2434291
68.3 | 4.239294 | 0.2425814
68.4 | 4.237952 | 0.2417403
68.5 | 4.236618 | 0.2409057
68.6 | 4.235292 | 0.2400775
68.7 | 4.233974 | 0.2392557
68.8 | 4.232663 | 0.2384401
68.9 | 4.231361 | 0.2376308
69 | 4.230065 | 0.2368276
69.1 | 4.228778 | 0.2360304
69.2 | 4.227497 | 0.2352392
69.3 | 4.226225 | 0.234454
69.4 | 4.224959 | 0.2336746
69.5 | 4.223701 | 0.232901
69.6 | 4.22245 | 0.2321331
69.7 | 4.221207 | 0.2313708
69.8 | 4.21997 | 0.2306142
69.9 | 4.218741 | 0.2298631
70 | 4.217518 | 0.2291175
70.1 | 4.216303 | 0.2283772
70.2 | 4.215094 | 0.2276423
70.3 | 4.213893 | 0.2269127
70.4 | 4.212698 | 0.2261884
70.5 | 4.21151 | 0.2254692
70.6 | 4.210328 | 0.2247551
70.7 | 4.209154 | 0.2240461
70.8 | 4.207986 | 0.223342
70.9 | 4.206824 | 0.222643
71 | 4.205669 | 0.2219488
71.1 | 4.20452 | 0.2212595
71.2 | 4.203378 | 0.220575
71.3 | 4.202242 | 0.2198952
71.4 | 4.201113 | 0.2192201
71.5 | 4.199989 | 0.2185496
71.6 | 4.198872 | 0.2178838
71.7 | 4.197761 | 0.2172225
71.8 | 4.196656 | 0.2165657
71.9 | 4.195558 | 0.2159133
72 | 4.194465 | 0.2152653
72.1 | 4.193378 | 0.2146218
72.2 | 4.192297 | 0.2139825
72.3 | 4.191223 | 0.2133474
72.4 | 4.190153 | 0.2127167
72.5 | 4.18909 | 0.2120901
72.6 | 4.188033 | 0.2114676
72.7 | 4.186981 | 0.2108492
72.8 | 4.185935 | 0.2102349
72.9 | 4.184894 | 0.2096246
73 | 4.183859 | 0.2090183
73.1 | 4.18283 | 0.2084159
73.2 | 4.181806 | 0.2078174
73.3 | 4.180787 | 0.2072228
73.4 | 4.179774 | 0.206632
73.5 | 4.178767 | 0.2060449
73.6 | 4.177764 | 0.2054616
73.7 | 4.176767 | 0.204882
73.8 | 4.175776 | 0.2043061
73.9 | 4.174789 | 0.2037338
74 | 4.173808 | 0.2031651
74.1 | 4.172832 | 0.2026
74.2 | 4.171861 | 0.2020384
74.3 | 4.170895 | 0.2014803
74.4 | 4.169934 | 0.2009257
74.5 | 4.168978 | 0.2003745
74.6 | 4.168027 | 0.1998267
74.7 | 4.167081 | 0.1992822
74.8 | 4.16614 | 0.1987411
74.9 | 4.165203 | 0.1982033
75 | 4.164272 | 0.1976688
75.1 | 4.163345 | 0.1971375
75.2 | 4.162423 | 0.1966094
75.3 | 4.161506 | 0.1960845
75.4 | 4.160594 | 0.1955627
75.5 | 4.159686 | 0.195044
75.6 | 4.158783 | 0.1945285
75.7 | 4.157884 | 0.194016
75.8 | 4.15699 | 0.1935065
75.9 | 4.156101 | 0.1930001
76 | 4.155215 | 0.1924966
76.1 | 4.154335 | 0.1919961
76.2 | 4.153459 | 0.1914985
76.3 | 4.152587 | 0.1910038
76.4 | 4.15172 | 0.190512
76.5 | 4.150857 | 0.190023
76.6 | 4.149998 | 0.1895368
76.7 | 4.149144 | 0.1890534
76.8 | 4.148293 | 0.1885728
76.9 | 4.147447 | 0.188095
77 | 4.146606 | 0.1876199
77.1 | 4.145768 | 0.1871474
77.2 | 4.144935 | 0.1866777
77.3 | 4.144105 | 0.1862106
77.4 | 4.14328 | 0.1857461
77.5 | 4.142459 | 0.1852842
77.6 | 4.141642 | 0.1848249
77.7 | 4.140828 | 0.1843682
77.8 | 4.140019 | 0.183914
77.9 | 4.139214 | 0.1834623
78 | 4.138412 | 0.1830131
78.1 | 4.137615 | 0.1825664
78.2 | 4.136821 | 0.1821222
78.3 | 4.136031 | 0.1816803
78.4 | 4.135245 | 0.1812409
78.5 | 4.134463 | 0.1808039
78.6 | 4.133685 | 0.1803692
78.7 | 4.13291 | 0.1799369
78.8 | 4.132139 | 0.1795069
78.9 | 4.131372 | 0.1790792
79 | 4.130608 | 0.1786538
79.1 | 4.129848 | 0.1782307
79.2 | 4.129092 | 0.1778098
79.3 | 4.128339 | 0.1773912
79.4 | 4.12759 | 0.1769748
79.5 | 4.126844 | 0.1765606
79.6 | 4.126102 | 0.1761485
79.7 | 4.125363 | 0.1757387
79.8 | 4.124628 | 0.1753309
79.9 | 4.123896 | 0.1749253
80 | 4.123168 | 0.1745218
80.1 | 4.122443 | 0.1741204
80.2 | 4.121722 | 0.1737211
80.3 | 4.121003 | 0.1733238
80.4 | 4.120289 | 0.1729286
80.5 | 4.119577 | 0.1725354
80.6 | 4.118869 | 0.1721442
80.7 | 4.118164 | 0.171755
80.8 | 4.117462 | 0.1713678
80.9 | 4.116764 | 0.1709825
81 | 4.116068 | 0.1705992
81.1 | 4.115376 | 0.1702178
81.2 | 4.114688 | 0.1698383
81.3 | 4.114002 | 0.1694608
81.4 | 4.113319 | 0.1690851
81.5 | 4.11264 | 0.1687113
81.6 | 4.111963 | 0.1683393
81.7 | 4.11129 | 0.1679692
81.8 | 4.11062 | 0.1676009
81.9 | 4.109953 | 0.1672344
82 | 4.109288 | 0.1668698
82.1 | 4.108627 | 0.1665069
82.2 | 4.107969 | 0.1661458
82.3 | 4.107314 | 0.1657864
82.4 | 4.106661 | 0.1654288
82.5 | 4.106012 | 0.1650729
82.6 | 4.105365 | 0.1647188
82.7 | 4.104722 | 0.1643663
82.8 | 4.104081 | 0.1640156
82.9 | 4.103443 | 0.1636665
83 | 4.102808 | 0.1633191
83.1 | 4.102176 | 0.1629733
83.2 | 4.101547 | 0.1626292
83.3 | 4.10092 | 0.1622868
83.4 | 4.100296 | 0.1619459
83.5 | 4.099675 | 0.1616066
83.6 | 4.099056 | 0.161269
83.7 | 4.098441 | 0.1609329
83.8 | 4.097828 | 0.1605984
83.9 | 4.097217 | 0.1602655
84 | 4.09661 | 0.1599341
84.1 | 4.096005 | 0.1596042
84.2 | 4.095402 | 0.1592759
84.3 | 4.094802 | 0.1589491
84.4 | 4.094205 | 0.1586238
84.5 | 4.093611 | 0.1583
84.6 | 4.093019 | 0.1579777
84.7 | 4.092429 | 0.1576568
84.8 | 4.091842 | 0.1573374
84.9 | 4.091258 | 0.1570195
85 | 4.090676 | 0.156703
85.1 | 4.090097 | 0.1563879
85.2 | 4.08952 | 0.1560742
85.3 | 4.088945 | 0.155762
85.4 | 4.088373 | 0.1554512
85.5 | 4.087804 | 0.1551417
85.6 | 4.087237 | 0.1548337
85.7 | 4.086672 | 0.154527
85.8 | 4.08611 | 0.1542216
85.9 | 4.085549 | 0.1539177
86 | 4.084992 | 0.153615
86.1 | 4.084437 | 0.1533137
86.2 | 4.083884 | 0.1530138
86.3 | 4.083333 | 0.1527151
86.4 | 4.082785 | 0.1524177
86.5 | 4.082239 | 0.1521217
86.6 | 4.081695 | 0.1518269
86.7 | 4.081154 | 0.1515334
86.8 | 4.080615 | 0.1512412
86.9 | 4.080078 | 0.1509503
87 | 4.079543 | 0.1506606
87.1 | 4.079011 | 0.1503721
87.2 | 4.07848 | 0.1500849
87.3 | 4.077952 | 0.1497989
87.4 | 4.077426 | 0.1495141
87.5 | 4.076903 | 0.1492306
87.6 | 4.076381 | 0.1489482
87.7 | 4.075862 | 0.1486671
87.8 | 4.075344 | 0.1483871
87.9 | 4.074829 | 0.1481083
88 | 4.074316 | 0.1478307
88.1 | 4.073805 | 0.1475543
88.2 | 4.073296 | 0.147279
88.3 | 4.072789 | 0.1470048
88.4 | 4.072285 | 0.1467318
88.5 | 4.071782 | 0.14646
88.6 | 4.071281 | 0.1461892
88.7 | 4.070783 | 0.1459196
88.8 | 4.070286 | 0.1456511
88.9 | 4.069791 | 0.1453837
89 | 4.069299 | 0.1451174
89.1 | 4.068808 | 0.1448522
89.2 | 4.068319 | 0.1445881
89.3 | 4.067833 | 0.1443251
89.4 | 4.067348 | 0.1440631
89.5 | 4.066865 | 0.1438022
89.6 | 4.066384 | 0.1435423
89.7 | 4.065905 | 0.1432835
89.8 | 4.065428 | 0.1430258
89.9 | 4.064953 | 0.142769
90 | 4.064479 | 0.1425133
90.1 | 4.064008 | 0.1422587
90.2 | 4.063538 | 0.142005
90.3 | 4.063071 | 0.1417524
90.4 | 4.062605 | 0.1415007
90.5 | 4.062141 | 0.1412501
90.6 | 4.061679 | 0.1410004
90.7 | 4.061218 | 0.1407518
90.8 | 4.060759 | 0.1405041
90.9 | 4.060303 | 0.1402574
91 | 4.059848 | 0.1400117
91.1 | 4.059394 | 0.1397669
91.2 | 4.058943 | 0.1395231
91.3 | 4.058493 | 0.1392802
91.4 | 4.058045 | 0.1390383
91.5 | 4.057599 | 0.1387973
91.6 | 4.057154 | 0.1385572
91.7 | 4.056712 | 0.1383181
91.8 | 4.056271 | 0.1380799
91.9 | 4.055831 | 0.1378426
92 | 4.055393 | 0.1376062
92.1 | 4.054957 | 0.1373707
92.2 | 4.054523 | 0.1371362
92.3 | 4.05409 | 0.1369025
92.4 | 4.053659 | 0.1366697
92.5 | 4.05323 | 0.1364378
92.6 | 4.052802 | 0.1362067
92.7 | 4.052376 | 0.1359766
92.8 | 4.051952 | 0.1357473
92.9 | 4.051529 | 0.1355189
93 | 4.051107 | 0.1352913
93.1 | 4.050688 | 0.1350646
93.2 | 4.050269 | 0.1348387
93.3 | 4.049853 | 0.1346137
93.4 | 4.049438 | 0.1343895
93.5 | 4.049025 | 0.1341661
93.6 | 4.048613 | 0.1339436
93.7 | 4.048203 | 0.1337219
93.8 | 4.047794 | 0.133501
93.9 | 4.047386 | 0.1332809
94 | 4.046981 | 0.1330616
94.1 | 4.046577 | 0.1328432
94.2 | 4.046174 | 0.1326255
94.3 | 4.045773 | 0.1324086
94.4 | 4.045373 | 0.1321925
94.5 | 4.044975 | 0.1319772
94.6 | 4.044578 | 0.1317627
94.7 | 4.044183 | 0.131549
94.8 | 4.043789 | 0.131336
94.9 | 4.043397 | 0.1311238
95 | 4.043006 | 0.1309124
95.1 | 4.042616 | 0.1307017
95.2 | 4.042228 | 0.1304918
95.3 | 4.041842 | 0.1302826
95.4 | 4.041457 | 0.1300742
95.5 | 4.041073 | 0.1298665
95.6 | 4.04069 | 0.1296596
95.7 | 4.040309 | 0.1294534
95.8 | 4.03993 | 0.1292479
95.9 | 4.039552 | 0.1290431
96 | 4.039175 | 0.1288391
96.1 | 4.038799 | 0.1286358
96.2 | 4.038425 | 0.1284332
96.3 | 4.038053 | 0.1282313
96.4 | 4.037681 | 0.1280301
96.5 | 4.037311 | 0.1278296
96.6 | 4.036942 | 0.1276298
96.7 | 4.036575 | 0.1274307
96.8 | 4.036209 | 0.1272323
96.9 | 4.035844 | 0.1270346
97 | 4.035481 | 0.1268376
97.1 | 4.035118 | 0.1266412
97.2 | 4.034758 | 0.1264456
97.3 | 4.034398 | 0.1262506
97.4 | 4.03404 | 0.1260562
97.5 | 4.033683 | 0.1258625
97.6 | 4.033327 | 0.1256695
97.7 | 4.032972 | 0.1254772
97.8 | 4.032619 | 0.1252855
97.9 | 4.032267 | 0.1250944
98 | 4.031917 | 0.124904
98.1 | 4.031567 | 0.1247143
98.2 | 4.031219 | 0.1245252
98.3 | 4.030872 | 0.1243367
98.4 | 4.030526 | 0.1241488
98.5 | 4.030181 | 0.1239616
98.6 | 4.029838 | 0.123775
98.7 | 4.029496 | 0.1235891
98.8 | 4.029155 | 0.1234037
98.9 | 4.028815 | 0.123219
99 | 4.028477 | 0.1230349
99.1 | 4.028139 | 0.1228514
99.2 | 4.027803 | 0.1226685
99.3 | 4.027468 | 0.1224862
99.4 | 4.027134 | 0.1223045
99.5 | 4.026801 | 0.1221234
99.6 | 4.026469 | 0.1219429
99.7 | 4.026139 | 0.121763
99.8 | 4.02581 | 0.1215836
99.9 | 4.025481 | 0.1214049
100 | 4.025155 | 0.1212267