## Sheet1
0.25157 | 2.31717213 | 0.577801613
0.25316 | 2.33168536 | 0.569701795
0.25475 | 2.34626565 | 0.560078808
0.25634 | 2.36067795 | 0.548891345
0.25793 | 2.37467908 | 0.536140733
0.25952 | 2.38802531 | 0.521875087
0.26112 | 2.40048438 | 0.506187696
0.26271 | 2.41184546 | 0.489213773
0.2643 | 2.42192779 | 0.471124947
0.26589 | 2.43058781 | 0.45212117
0.26748 | 2.43772396 | 0.432420532
0.26907 | 2.44327819 | 0.412249024
0.27067 | 2.44723468 | 0.391831658
0.27226 | 2.4496167 | 0.371382518
0.27385 | 2.4504812 | 0.351098957
0.27544 | 2.44991257 | 0.331155243
0.27703 | 2.44801587 | 0.311700698
0.27862 | 2.4449101 | 0.292857499
0.28022 | 2.44072204 | 0.274721021
0.28181 | 2.43558114 | 0.257362168
0.2834 | 2.42961505 | 0.240828823
0.28499 | 2.42294624 | 0.225148714
0.28658 | 2.41568999 | 0.210333132
0.28818 | 2.40795253 | 0.196379165
0.28977 | 2.3998302 | 0.18327257
0.29136 | 2.39140949 | 0.170990928
0.29295 | 2.38276689 | 0.159505232
0.29454 | 2.37396931 | 0.148782004
0.29614 | 2.3650748 | 0.138784873
0.29773 | 2.35613305 | 0.129475706
0.29932 | 2.34718664 | 0.120816056
0.30091 | 2.33827137 | 0.11276749
0.3025 | 2.32941721 | 0.105292332
0.30409 | 2.32064883 | 0.09835399
0.30569 | 2.31198686 | 0.0919176733
0.30728 | 2.30344754 | 0.0859498581
0.30887 | 2.29504418 | 0.0804191133
0.31046 | 2.28678728 | 0.0752958242
0.31205 | 2.27868456 | 0.0705519914
0.31365 | 2.27074208 | 0.0661616709
0.31524 | 2.26296411 | 0.0621005984
0.31683 | 2.25535349 | 0.0583461984
0.31842 | 2.24791192 | 0.0548775011
0.32001 | 2.24064001 | 0.0516750052
0.32161 | 2.23353796 | 0.0487207775
0.3232 | 2.22660502 | 0.045998066
0.32479 | 2.21984006 | 0.0434914087
0.32638 | 2.21324163 | 0.0411864938
0.32797 | 2.20680801 | 0.0390700757
0.32957 | 2.20053745 | 0.0371299223
0.33116 | 2.19442784 | 0.0353546239
0.33275 | 2.18847739 | 0.0337336996
0.33434 | 2.18268445 | 0.0322574316
0.33593 | 2.17704736 | 0.0309167457
0.33752 | 2.17156519 | 0.0297033069
0.33912 | 2.16623741 | 0.0286093155
0.34071 | 2.16106461 | 0.0276275388
0.3423 | 2.1560493 | 0.0267512355
0.34389 | 2.15119877 | 0.0259740953
0.34548 | 2.14653759 | 0.0252748721
0.34708 | 2.14204552 | 0.024600679
0.34867 | 2.13769101 | 0.0239471567
0.35026 | 2.13345877 | 0.0233137866
0.35185 | 2.12933779 | 0.0226999922
0.35344 | 2.12531947 | 0.0221051966
0.35504 | 2.12139667 | 0.0215288237
0.35663 | 2.1175633 | 0.0209703042
0.35822 | 2.11381409 | 0.0204290871
0.35981 | 2.11014433 | 0.0199046243
0.3614 | 2.10654969 | 0.0193963657
0.36299 | 2.10302647 | 0.0189038069
0.36459 | 2.09957119 | 0.0184264416
0.36618 | 2.09618057 | 0.0179637641
0.36777 | 2.09285183 | 0.0175153192
0.36936 | 2.08958211 | 0.0170806241
0.37095 | 2.08636899 | 0.016659245
0.37254 | 2.08321014 | 0.0162507481
0.37414 | 2.08010332 | 0.0158547078
0.37573 | 2.07704647 | 0.0154707188
0.37732 | 2.07403771 | 0.0150983944
0.37891 | 2.07107518 | 0.0147373498
0.3805 | 2.06815721 | 0.0143872236
0.3821 | 2.06528218 | 0.0140476614
0.38369 | 2.06244853 | 0.0137183156
0.38528 | 2.05965483 | 0.0133988604
0.38687 | 2.05689966 | 0.0130889713
0.38846 | 2.05418175 | 0.0127883447
0.39005 | 2.05149982 | 0.0124966776
0.39164 | 2.0488527 | 0.0122136868
0.39324 | 2.04623925 | 0.011939094
0.39483 | 2.04365836 | 0.0116726266
0.39642 | 2.04110902 | 0.0114140294
0.39801 | 2.03859023 | 0.011163052
0.3996 | 2.03610099 | 0.0109194487
0.40119 | 2.03364043 | 0.0106829899
0.40279 | 2.03120768 | 0.0104534501
0.40438 | 2.02880188 | 0.0102306115
0.40597 | 2.02642218 | 0.0100142604
0.40756 | 2.02406784 | 0.00980419741
0.40915 | 2.02173811 | 0.00960022625
0.41074 | 2.01943226 | 0.00940215755
0.41233 | 2.01714956 | 0.00920980549
0.41393 | 2.01488934 | 0.00902299364
0.41552 | 2.01265101 | 0.00884155711
0.41711 | 2.01043395 | 0.00866533082
0.4187 | 2.00823747 | 0.00849415016
0.42029 | 2.00606101 | 0.00832786154
0.42188 | 2.00390405 | 0.00816632148
0.42347 | 2.00176598 | 0.00800938148
0.42506 | 1.99964634 | 0.00785690763
0.42665 | 1.99754454 | 0.00770876125
0.42825 | 1.9954601 | 0.007564813
0.42984 | 1.99339266 | 0.00742494638
0.43143 | 1.99134156 | 0.00728902754
0.43302 | 1.98930647 | 0.00715694809
0.43461 | 1.98728696 | 0.00702859485
0.4362 | 1.98528254 | 0.00690385462
0.43779 | 1.98329279 | 0.00678262196
0.43938 | 1.98131737 | 0.00666479848
0.44097 | 1.9793559 | 0.00655028528
0.44257 | 1.97740793 | 0.00643898338
0.44416 | 1.97547316 | 0.00633080387
0.44575 | 1.97355117 | 0.00622565414
0.44734 | 1.97164168 | 0.00612345104
0.44893 | 1.96974428 | 0.00602410789
0.45052 | 1.9678587 | 0.00592754693
0.45211 | 1.96598463 | 0.00583368983
0.4537 | 1.96412169 | 0.00574245807
0.45529 | 1.96226965 | 0.00565378125
0.45688 | 1.96042814 | 0.00556758581
0.45847 | 1.95859694 | 0.00548380584
0.46006 | 1.95677571 | 0.00540237241
0.46165 | 1.95496423 | 0.00532322379
0.46324 | 1.95316225 | 0.0052462977
0.46484 | 1.95136949 | 0.00517153386
0.46643 | 1.94958565 | 0.00509887168
0.46802 | 1.94781049 | 0.00502825484
0.46961 | 1.94604388 | 0.00495963293
0.4712 | 1.94428546 | 0.00489294873
0.47279 | 1.94253502 | 0.00482815107
0.47438 | 1.94079243 | 0.00476519419
0.47597 | 1.93905737 | 0.00470402605
0.47756 | 1.93732964 | 0.00464460015
0.47915 | 1.93560912 | 0.0045868749
0.48074 | 1.93389551 | 0.00453080294
0.48233 | 1.93218866 | 0.00447634362
0.48392 | 1.93048833 | 0.00442345418
0.48551 | 1.92879438 | 0.00437209644
0.4871 | 1.92710663 | 0.00432223175
0.48869 | 1.92542489 | 0.00427382262
0.49028 | 1.92374899 | 0.00422683273
0.49187 | 1.9220787 | 0.00418122549
0.49346 | 1.92041391 | 0.00413696821
0.49505 | 1.91875441 | 0.00409402648
0.49664 | 1.91710012 | 0.00405237082
0.49823 | 1.91545079 | 0.00401196754
0.49982 | 1.91380632 | 0.00397278772
0.50141 | 1.91216656 | 0.00393480206
0.503 | 1.91053135 | 0.00389798215
0.50459 | 1.90890051 | 0.00386229934
0.50618 | 1.90727398 | 0.00382772905
0.50777 | 1.90565154 | 0.00379424322
0.50936 | 1.9040331 | 0.00376181774
0.51094 | 1.90241851 | 0.00373042815
0.51253 | 1.90080761 | 0.00370004983
0.51412 | 1.89920036 | 0.00367066162
0.51571 | 1.89759653 | 0.00364223937
0.5173 | 1.89599606 | 0.00361476229
0.51889 | 1.89439883 | 0.00358820934
0.52048 | 1.89280471 | 0.00356256006
0.52207 | 1.89121359 | 0.00353779461
0.52366 | 1.88962536 | 0.00351389372
0.52525 | 1.88803986 | 0.00349083796
0.52684 | 1.88645706 | 0.0034686106
0.52843 | 1.88487678 | 0.0034471926
0.53002 | 1.883299 | 0.00342656815
0.5316 | 1.88172353 | 0.00340671933
0.53319 | 1.8801503 | 0.0033876306
0.53478 | 1.87857922 | 0.00336928627
0.53637 | 1.87701019 | 0.00335167106
0.53796 | 1.87544312 | 0.00333477015
0.53955 | 1.87387791 | 0.00331856914
0.54114 | 1.87231447 | 0.00330305402
0.54273 | 1.87075271 | 0.00328821121
0.54431 | 1.86919254 | 0.00327402747
0.5459 | 1.86763388 | 0.00326048998
0.54749 | 1.86607663 | 0.00324758624
0.54908 | 1.86452071 | 0.00323530414
0.55067 | 1.86296604 | 0.00322363187
0.55226 | 1.86141254 | 0.003212558
0.55384 | 1.85986012 | 0.00320207137
0.55543 | 1.85830872 | 0.00319216116
0.55702 | 1.85675824 | 0.00318281686
0.55861 | 1.85520862 | 0.00317402822
0.5602 | 1.85365978 | 0.00316578532
0.56178 | 1.8521117 | 0.0031580787
0.56337 | 1.8505642 | 0.0031508985
0.56496 | 1.84901726 | 0.00314423582
0.56655 | 1.84747086 | 0.00313808196
0.56814 | 1.84592483 | 0.0031324279
0.56972 | 1.84437921 | 0.0031272656
0.57131 | 1.84283388 | 0.00312258671
0.5729 | 1.84128872 | 0.00311838315
0.57449 | 1.83974377 | 0.00311464749
0.57607 | 1.8381989 | 0.00311137205
0.57766 | 1.83665412 | 0.00310854964
0.57925 | 1.83510926 | 0.00310617298
0.58084 | 1.8335643 | 0.00310423525
0.58242 | 1.83201924 | 0.00310272979
0.58401 | 1.83047397 | 0.00310165
0.5856 | 1.82892843 | 0.00310098954
0.58718 | 1.82738256 | 0.00310074223
0.58877 | 1.8258363 | 0.00310090208
0.59036 | 1.82428966 | 0.00310146323
0.59195 | 1.82274246 | 0.00310242004
0.59353 | 1.82119477 | 0.00310376693
0.59512 | 1.81964647 | 0.00310549857
0.59671 | 1.81809757 | 0.00310760966
0.59829 | 1.81654791 | 0.00311009527
0.59988 | 1.81499753 | 0.00311295032
0.60147 | 1.81344635 | 0.00311617008
0.60305 | 1.8118943 | 0.0031197499
0.60464 | 1.81034139 | 0.00312368513
0.60623 | 1.80878748 | 0.00312797159
0.60781 | 1.80723261 | 0.00313260475
0.6094 | 1.80567673 | 0.00313758042
0.61098 | 1.8041197 | 0.00314289487
0.61257 | 1.80256157 | 0.00314854384
0.61416 | 1.80100225 | 0.00315452367
0.61574 | 1.79944173 | 0.00316083046
0.61733 | 1.79787989 | 0.00316746098
0.61891 | 1.79631676 | 0.00317441135
0.6205 | 1.79475232 | 0.00318167812
0.62209 | 1.79318641 | 0.00318925844
0.62367 | 1.79161909 | 0.00319714864
0.62526 | 1.79005032 | 0.00320534558
0.62684 | 1.78847996 | 0.00321384674
0.62843 | 1.78690807 | 0.00322264867
0.63001 | 1.78533461 | 0.00323174849
0.6316 | 1.78375948 | 0.0032411437
0.63318 | 1.78218266 | 0.00325083162
0.63477 | 1.78060409 | 0.00326080966
0.63635 | 1.77902379 | 0.00327107496
0.63794 | 1.77744167 | 0.0032816254
0.63952 | 1.77585774 | 0.00329245825
0.64111 | 1.77427191 | 0.00330357154
0.64269 | 1.77268421 | 0.0033149627
0.64428 | 1.77109453 | 0.00332662989
0.64586 | 1.76950285 | 0.00333857104
0.64745 | 1.76790917 | 0.00335078373
0.64903 | 1.76631342 | 0.00336326638
0.65062 | 1.76471561 | 0.0033760167
0.6522 | 1.76311564 | 0.00338903322
0.65379 | 1.76151354 | 0.00340231377
0.65537 | 1.75990922 | 0.00341585704
0.65696 | 1.7583027 | 0.00342966093
0.65854 | 1.75669389 | 0.00344372427
0.66012 | 1.75508276 | 0.0034580455
0.66171 | 1.75346933 | 0.0034726227
0.66329 | 1.75185356 | 0.00348745441
0.66488 | 1.75023537 | 0.00350253968
0.66646 | 1.74861478 | 0.0035178767
0.66804 | 1.74699171 | 0.00353346467
0.66963 | 1.74536611 | 0.00354930233
0.67121 | 1.74373807 | 0.00356538752
0.67279 | 1.7421074 | 0.00358172057
0.67438 | 1.74047422 | 0.00359829886
0.67596 | 1.7388384 | 0.00361512235
0.67754 | 1.7371999 | 0.00363219003
0.67913 | 1.73555875 | 0.0036495004
0.68071 | 1.73391492 | 0.00366705254
0.68229 | 1.73226832 | 0.00368484608
0.68388 | 1.73061898 | 0.00370287964
0.68546 | 1.72896681 | 0.00372115297
0.68704 | 1.72731184 | 0.00373966473
0.68862 | 1.72565404 | 0.00375841419
0.69021 | 1.72399333 | 0.00377740123
0.69179 | 1.72232972 | 0.00379662462
0.69337 | 1.7206632 | 0.00381608373
0.69495 | 1.71899368 | 0.00383577858
0.69654 | 1.71732118 | 0.00385570801
0.69812 | 1.71564562 | 0.00387587214
0.6997 | 1.71396708 | 0.00389626922
0.70128 | 1.71228538 | 0.00391690071
0.70287 | 1.71060065 | 0.00393776429
0.70445 | 1.70891274 | 0.00395886085
0.70603 | 1.70722169 | 0.00398018939
0.70761 | 1.70552747 | 0.00400174961
0.70919 | 1.70383 | 0.00402354186
0.71077 | 1.7021293 | 0.00404556524
0.71236 | 1.70042535 | 0.00406781951
0.71394 | 1.69871811 | 0.00409030446
0.71552 | 1.69700752 | 0.00411302062
0.7171 | 1.6952936 | 0.00413596717
0.71868 | 1.69357632 | 0.00415914397
0.72026 | 1.69185559 | 0.00418255167
0.72184 | 1.69013145 | 0.00420618949
0.72342 | 1.68840388 | 0.0042300574
0.725 | 1.68667284 | 0.0042541554
0.72659 | 1.6849383 | 0.00427848349
0.72817 | 1.6832002 | 0.00430304248
0.72975 | 1.68145861 | 0.00432783094
0.73133 | 1.67971339 | 0.00435285048
0.73291 | 1.67796452 | 0.00437810125
0.73449 | 1.67621209 | 0.00440358184
0.73607 | 1.67445601 | 0.00442929319
0.73765 | 1.6726962 | 0.00445523631
0.73923 | 1.67093269 | 0.00448141062
0.74081 | 1.66916546 | 0.00450781637
0.74239 | 1.66739449 | 0.00453445382
0.74397 | 1.66561973 | 0.00456132326
0.74555 | 1.66384113 | 0.00458842586
0.74713 | 1.66205875 | 0.00461576026
0.74871 | 1.66027247 | 0.00464332853
0.75029 | 1.65848237 | 0.00467112934
0.75186 | 1.65668831 | 0.00469916481
0.75344 | 1.65489032 | 0.00472743452
0.75502 | 1.65308839 | 0.00475593891
0.7566 | 1.65128248 | 0.00478467846
0.75818 | 1.64947257 | 0.00481365365
0.75976 | 1.64765857 | 0.00484286592
0.76134 | 1.64584058 | 0.004872314
0.76292 | 1.64401852 | 0.00490199933
0.7645 | 1.64219229 | 0.00493192342
0.76607 | 1.640362 | 0.00496208504
0.76765 | 1.6385275 | 0.00499248666
0.76923 | 1.63668888 | 0.00502312705
0.77081 | 1.634846 | 0.00505400876
0.77239 | 1.63299896 | 0.00508513058
0.77396 | 1.6311476 | 0.00511649512
0.77554 | 1.62929203 | 0.00514810118
0.77712 | 1.62743215 | 0.00517995047
0.7787 | 1.62556789 | 0.00521204475
0.78028 | 1.62369934 | 0.00524438283
0.78185 | 1.62182635 | 0.00527696751
0.78343 | 1.61994902 | 0.0053097976
0.78501 | 1.61806727 | 0.00534287497
0.78659 | 1.616181 | 0.00537620151
0.78816 | 1.61429032 | 0.00540977605
0.78974 | 1.61239513 | 0.00544360052
0.79132 | 1.61049542 | 0.00547767587
0.79289 | 1.60859115 | 0.00551200303
0.79447 | 1.60668231 | 0.00554658298
0.79605 | 1.60476887 | 0.00558141672
0.79762 | 1.60285079 | 0.00561650524
0.7992 | 1.60092812 | 0.0056518485
0.80077 | 1.59900072 | 0.00568744972
0.80235 | 1.59706866 | 0.00572330778
0.80393 | 1.59513188 | 0.00575942487
0.8055 | 1.59319034 | 0.00579580211
0.80708 | 1.59124402 | 0.00583244062
0.80865 | 1.5892929 | 0.00586934156
0.81023 | 1.58733694 | 0.00590650612
0.81181 | 1.58537618 | 0.00594393432
0.81338 | 1.58341053 | 0.00598162852
0.81496 | 1.58143992 | 0.00601959116
0.81653 | 1.57946449 | 0.00605781994
0.81811 | 1.57748403 | 0.00609631969
0.81968 | 1.57549865 | 0.00613508933
0.82126 | 1.57350819 | 0.00617413257
0.82283 | 1.57151268 | 0.00621344958
0.82441 | 1.56951223 | 0.00625303925
0.82598 | 1.56750669 | 0.00629290541
0.82755 | 1.5654959 | 0.00633305195
0.82913 | 1.56348008 | 0.00637347533
0.8307 | 1.56145909 | 0.0064141795
0.83228 | 1.55943302 | 0.00645516337
0.83385 | 1.5574016 | 0.00649643352
0.83543 | 1.55536492 | 0.00653798895
0.837 | 1.55332308 | 0.0065798286
0.83857 | 1.55127592 | 0.00662195659
0.84015 | 1.54922331 | 0.00666437717
0.84172 | 1.54716545 | 0.00670708668
0.84329 | 1.54510232 | 0.00675008671
0.84487 | 1.54303365 | 0.00679338425
0.84644 | 1.54095952 | 0.00683697832
0.84801 | 1.53888004 | 0.00688086791
0.84959 | 1.53679506 | 0.00692505743
0.85116 | 1.53470454 | 0.00696954866
0.85273 | 1.53260845 | 0.00701434337
0.8543 | 1.53050677 | 0.00705944336
0.85588 | 1.5283996 | 0.00710484764
0.85745 | 1.52628665 | 0.00715056371
0.85902 | 1.52416815 | 0.00719658778
0.86059 | 1.52204394 | 0.00724292457
0.86216 | 1.51991412 | 0.00728957312
0.86374 | 1.51777841 | 0.00733654118
0.86531 | 1.51563702 | 0.00738382492
0.86688 | 1.51348981 | 0.00743142924
0.86845 | 1.51133674 | 0.0074793562
0.87002 | 1.50917778 | 0.00752760787
0.87159 | 1.50701291 | 0.00757618633
0.87316 | 1.50484221 | 0.00762509068
0.87474 | 1.50266554 | 0.00767432607
0.87631 | 1.50048286 | 0.0077238947
0.87788 | 1.49829426 | 0.00777379565
0.87945 | 1.49609946 | 0.00782403738
0.88102 | 1.49389869 | 0.00787461591
0.88259 | 1.49169178 | 0.00792553667
0.88416 | 1.48947884 | 0.00797679878
0.88573 | 1.48725957 | 0.00802841099
0.8873 | 1.48503419 | 0.00808036927
0.88887 | 1.48280255 | 0.00813267927
0.89044 | 1.48056461 | 0.00818534342
0.89201 | 1.47832047 | 0.00823836093
0.89358 | 1.47606997 | 0.00829173758
0.89515 | 1.47381308 | 0.00834547593
0.89672 | 1.47154989 | 0.00839957521
0.89829 | 1.46928009 | 0.00845404477
0.89986 | 1.46700393 | 0.00850888051
0.90142 | 1.46472124 | 0.00856408849
0.90299 | 1.46243212 | 0.00861966799
0.90456 | 1.46013639 | 0.00867562521
0.90613 | 1.45783403 | 0.00873196294
0.9077 | 1.45552498 | 0.00878868405
0.90927 | 1.45320938 | 0.00884578786
0.91083 | 1.45088702 | 0.0089032808
0.9124 | 1.44855788 | 0.00896116584
0.91397 | 1.44622207 | 0.00901944234
0.91554 | 1.4438794 | 0.00907811694
0.91711 | 1.44152984 | 0.00913719274
0.91867 | 1.43917349 | 0.00919666912
0.92024 | 1.43681018 | 0.00925655295
0.92181 | 1.43443985 | 0.00931684742
0.92338 | 1.43206263 | 0.00937755201
0.92494 | 1.42967833 | 0.00943867375
0.92651 | 1.42728691 | 0.00950021599
0.92808 | 1.42488832 | 0.00956218213
0.92964 | 1.42248269 | 0.0096245717
0.93121 | 1.42006996 | 0.00968738811
0.93278 | 1.4176498 | 0.00975064272
0.93434 | 1.41522247 | 0.00981433124
0.93591 | 1.41278793 | 0.00987845721
0.93747 | 1.41034584 | 0.00994303232
0.93904 | 1.40789645 | 0.0100080522
0.94061 | 1.40543973 | 0.0100735207
0.94217 | 1.40297548 | 0.0101394455
0.94374 | 1.40050366 | 0.0102058307
0.9453 | 1.39802422 | 0.01027268
0.94687 | 1.39553728 | 0.0103399934
0.94843 | 1.39304279 | 0.0104077749
0.95 | 1.39054056 | 0.0104760326
0.95156 | 1.38803054 | 0.0105447708
0.95313 | 1.38551268 | 0.0106139938
0.95469 | 1.3829871 | 0.0106837014
0.95625 | 1.38045359 | 0.0107539024
0.95782 | 1.37791226 | 0.0108245967
0.95938 | 1.37536292 | 0.0108957931
0.96095 | 1.37280567 | 0.0109674918
0.96251 | 1.3702403 | 0.0110397019
0.96407 | 1.36766677 | 0.0111124278
0.96564 | 1.36508519 | 0.01118567
0.9672 | 1.36249535 | 0.0112594376
0.96876 | 1.35989737 | 0.011333731
0.97033 | 1.35729102 | 0.0114085597
0.97189 | 1.35467642 | 0.0114839241
0.97345 | 1.35205337 | 0.0115598338
0.97502 | 1.3494218 | 0.0116362942
0.97658 | 1.34678183 | 0.0117133056
0.97814 | 1.34413341 | 0.0117908734
0.9797 | 1.34147616 | 0.0118690126
0.98126 | 1.33881051 | 0.011947714
0.98283 | 1.33613592 | 0.0120269981
0.98439 | 1.33345283 | 0.0121068555
0.98595 | 1.33076069 | 0.012187307
0.98751 | 1.32805977 | 0.0122683484
0.98907 | 1.32535001 | 0.0123499855
0.99063 | 1.32263121 | 0.0124322295
0.9922 | 1.31990345 | 0.0125150812
0.99376 | 1.31716652 | 0.0125985522
0.99532 | 1.31442054 | 0.0126826434
0.99688 | 1.31166526 | 0.0127673665
0.99844 | 1.30890062 | 0.012852728
1 | 1.30612675 | 0.0129387293