## Sheet1
0.2 | 1.42309 | 1e-08
0.21 | 1.41754 | 1e-08
0.22 | 1.41291 | 1e-08
0.23 | 1.409 | 1e-08
0.24 | 1.40567 | 1e-08
0.25 | 1.4028 | 1e-08
0.26 | 1.4003 | 1e-08
0.27 | 1.39812 | 1e-08
0.28 | 1.3962 | 1e-08
0.29 | 1.3945 | 1e-08
0.3 | 1.39298 | 1e-08
0.31 | 1.39162 | 1e-08
0.32 | 1.3904 | 1e-08
0.33 | 1.3893 | 1e-08
0.34 | 1.3883 | 1e-08
0.35 | 1.38739 | 1e-08
0.36 | 1.38656 | 1e-08
0.37 | 1.3858 | 1e-08
0.38 | 1.3851 | 1e-08
0.39 | 1.38446 | 1e-08
0.4 | 1.38387 | 1e-08
0.42 | 1.38281 | 1e-08
0.44 | 1.38189 | 1e-08
0.46 | 1.3811 | 1e-08
0.48 | 1.3804 | 1e-08
0.5 | 1.37978 | 1e-08
0.52 | 1.37923 | 1e-08
0.54 | 1.37873 | 1e-08
0.56 | 1.37829 | 1e-08
0.58 | 1.37789 | 1e-08
0.6 | 1.37752 | 1e-08
0.62 | 1.37718 | 1e-08
0.64 | 1.37688 | 1e-08
0.66 | 1.37659 | 1e-08
0.68 | 1.37633 | 1e-08
0.7 | 1.37608 | 1e-08
0.72 | 1.37585 | 1e-08
0.74 | 1.37563 | 1e-08
0.76 | 1.37543 | 1e-08
0.78 | 1.37524 | 1e-08
0.8 | 1.37506 | 1e-08
0.82 | 1.37488 | 1e-08
0.84 | 1.37472 | 1e-08
0.86 | 1.37456 | 1e-08
0.88 | 1.3744 | 1e-08
0.9 | 1.37426 | 1e-08
0.92 | 1.37411 | 1e-08
0.94 | 1.37398 | 1e-08
0.96 | 1.37384 | 1e-08
0.98 | 1.37371 | 1e-08
1 | 1.37358 | 1e-08
1.0204 | 1.37346 | 1e-08
1.0417 | 1.37333 | 1e-08
1.0638 | 1.37319 | 1e-08
1.087 | 1.37306 | 1e-08
1.1111 | 1.37292 | 1e-08
1.1364 | 1.37277 | 1e-08
1.1628 | 1.37263 | 1e-08
1.1905 | 1.37247 | 1e-08
1.2195 | 1.37231 | 1e-08
1.25 | 1.37215 | 1e-08
1.2821 | 1.37197 | 1e-08
1.3158 | 1.37179 | 1e-08
1.3514 | 1.3716 | 1e-08
1.3889 | 1.3714 | 1e-08
1.4286 | 1.37118 | 1e-08
1.4706 | 1.37096 | 1e-08
1.5152 | 1.37071 | 1e-08
1.5625 | 1.37045 | 1e-08
1.6129 | 1.37017 | 1e-08
1.6667 | 1.36986 | 1e-08
1.7241 | 1.36953 | 1e-08
1.7857 | 1.36917 | 1e-08
1.8519 | 1.36877 | 1e-08
1.9231 | 1.36833 | 1e-08
2 | 1.36784 | 1e-08
2.0408 | 1.36757 | 1e-08
2.0833 | 1.36729 | 1e-08
2.1277 | 1.36699 | 1e-08
2.1739 | 1.36667 | 1e-08
2.2222 | 1.36633 | 1e-08
2.2727 | 1.36597 | 1e-08
2.3256 | 1.36559 | 1e-08
2.381 | 1.36518 | 1e-08
2.439 | 1.36474 | 1e-08
2.5 | 1.36426 | 1e-08
2.5641 | 1.36375 | 1e-08
2.6316 | 1.3632 | 1e-08
2.7027 | 1.36261 | 1e-08
2.7778 | 1.36196 | 1e-08
2.8571 | 1.36126 | 1e-08
2.9412 | 1.36049 | 1e-08
3.0303 | 1.35966 | 1e-08
3.125 | 1.35874 | 1e-08
3.2258 | 1.35773 | 1e-08
3.3333 | 1.35662 | 1e-08
3.4483 | 1.35539 | 1e-08
3.5714 | 1.35402 | 1e-08
3.7037 | 1.35249 | 1e-08
3.8462 | 1.35077 | 1e-08
4 | 1.34883 | 1e-08
4.1667 | 1.34663 | 1e-08
4.3478 | 1.34412 | 1e-08
4.5455 | 1.34125 | 1e-08
4.7619 | 1.33792 | 1e-08
5 | 1.33404 | 4.2e-07
5.1282 | 1.33186 | 6e-07
5.2632 | 1.32948 | 8.5e-07
5.4054 | 1.32689 | 1.2e-06
5.5556 | 1.32406 | 1.7e-06
5.7143 | 1.32096 | 2.5e-06
5.8824 | 1.31754 | 3.6e-06
6.0606 | 1.31378 | 5.1e-06
6.25 | 1.30961 | 7.4e-06
6.4516 | 1.30497 | 1.1e-05
6.6667 | 1.29978 | 1.6e-05
6.8966 | 1.29396 | 2.4e-05
7.1429 | 1.2874 | 3.7e-05
7.4074 | 1.281 | 5.7e-05
7.6923 | 1.273 | 8.6e-05
8 | 1.264 | 0.00013
8.3333 | 1.252 | 0.00019
8.6957 | 1.24 | 0.00028
9.0909 | 1.224 | 0.00044
9.5238 | 1.206 | 0.00071
10 | 1.18 | 0.0012
10.204 | 1.17 | 0.0015
10.417 | 1.16 | 0.0019
10.638 | 1.15 | 0.0024
10.87 | 1.14 | 0.003
11.111 | 1.12 | 0.0037
11.364 | 1.11 | 0.0046
11.628 | 1.09 | 0.0057
11.905 | 1.07 | 0.0069
12.195 | 1.04 | 0.0084
12.5 | 1.02 | 0.01
12.821 | 0.99 | 0.012
13.158 | 0.95 | 0.015
13.514 | 0.91 | 0.018
13.889 | 0.86 | 0.022
14.286 | 0.79 | 0.029
14.706 | 0.71 | 0.041
15.152 | 0.61 | 0.062
15.625 | 0.47 | 0.11
16.129 | 0.28 | 0.24
16.667 | 0.17 | 0.5
17.241 | 0.14 | 0.73
17.857 | 0.14 | 0.96
18.519 | 0.14 | 1.2
19.231 | 0.15 | 1.5
20 | 0.17 | 1.9
20.408 | 0.21 | 2.2
20.833 | 0.27 | 2.5
21.277 | 0.42 | 3.1
21.739 | 0.86 | 4
22.222 | 3.11 | 5.3
22.727 | 4.97 | 1.8
23.256 | 3.58 | 0.68
23.81 | 2.59 | 0.58
24.39 | 2.7 | 2.2
25 | 3.3 | 0.39
25.641 | 2.74 | 0.17
26.316 | 2.43 | 0.12
27.027 | 2.21 | 0.091
27.778 | 2.02 | 0.078
28.571 | 1.84 | 0.07
29.412 | 1.66 | 0.068
30.303 | 1.46 | 0.071
31.25 | 1.2 | 0.083
32.258 | 0.81 | 0.13
33.333 | 0.18 | 0.64
34.483 | 0.11 | 1.3
35.714 | 0.11 | 2
37.037 | 0.15 | 2.8
38.462 | 0.32 | 4.3
40 | 3.25 | 9.9
41.667 | 6.19 | 0.49
43.478 | 4.43 | 0.14
45.455 | 3.76 | 0.072
47.619 | 3.4 | 0.045
50 | 3.16 | 0.032
52.632 | 2.99 | 0.024
55.556 | 2.87 | 0.019
58.824 | 2.78 | 0.015
62.5 | 2.7 | 0.013
66.667 | 2.64 | 0.011
71.429 | 2.59 | 0.0093
76.923 | 2.54 | 0.008
83.333 | 2.51 | 0.007
90.909 | 2.48 | 0.0061
100 | 2.45 | 0.0052
111.11 | 2.43 | 0.0045
125 | 2.41 | 0.0039
142.86 | 2.39 | 0.0033
166.67 | 2.38 | 0.0028
200 | 2.37 | 0.0023
250 | 2.36 | 0.0018
333.33 | 2.35 | 0.0013