## Sheet1
0.280347 | 1.49404 | 1e-09
0.28936 | 1.49099 | 1e-09
0.296728 | 1.48873 | 1e-09
0.30215 | 1.48719 | 1e-09
0.330259 | 1.48053 | 1e-09
0.334148 | 1.47976 | 1e-09
0.340365 | 1.47858 | 1e-09
0.34662 | 1.47746 | 1e-09
0.361051 | 1.47512 | 1e-09
0.365015 | 1.47453 | 1e-09
0.404656 | 1.46961 | 1e-09
0.435835 | 1.46669 | 1e-09
0.467816 | 1.46429 | 1e-09
0.486133 | 1.46313 | 1e-09
0.508582 | 1.46187 | 1e-09
0.546074 | 1.46008 | 1e-09
0.576959 | 1.45885 | 1e-09
0.579065 | 1.45877 | 1e-09
0.587561 | 1.45847 | 1e-09
0.589262 | 1.45841 | 1e-09
0.643847 | 1.45671 | 1e-09
0.656272 | 1.45637 | 1e-09
0.667815 | 1.45608 | 1e-09
0.706519 | 1.45515 | 1e-09
0.852111 | 1.45248 | 1e-09
0.89435 | 1.45185 | 1e-09
1.01398 | 1.45025 | 1e-09
1.08297 | 1.44941 | 1e-09
1.12866 | 1.44888 | 1e-09
1.3622 | 1.44621 | 1e-09
1.39506 | 1.44584 | 1e-09
1.4695 | 1.44497 | 1e-09
1.52952 | 1.44427 | 1e-09
1.6606 | 1.44267 | 1e-09
1.681 | 1.44241 | 1e-09
1.6932 | 1.44226 | 1e-09
1.70913 | 1.44205 | 1e-09
1.81307 | 1.44069 | 1e-09
1.97009 | 1.43851 | 1e-09
2.0581 | 1.43722 | 1e-09
2.1526 | 1.43576 | 1e-09
2.32542 | 1.43292 | 1e-09
2.4374 | 1.43095 | 1e-09
3.2439 | 1.41314 | 1e-09
3.2668 | 1.41253 | 1e-09
3.3026 | 1.41155 | 1e-09
3.422 | 1.40819 | 1e-09
3.507 | 1.40568 | 1e-09
3.5564 | 1.40418 | 1e-09
3.636 | 1.40418 | 2.25e-05
3.704 | 1.40418 | 3.39e-05
3.7067 | 1.39936 | 3.39e-05
3.774 | 1.39936 | 3.93e-05
3.846 | 1.395 | 4.96e-05
3.922 | 1.395 | 5.18e-05
4 | 1.395 | 5.79e-05
4.082 | 1.395 | 7.99e-05
4.167 | 1.383 | 0.000107
4.255 | 1.383 | 0.000132
4.348 | 1.383 | 0.000213
4.396 | 1.383 | 0.000265
4.444 | 1.383 | 0.000284
4.494 | 1.383 | 0.000284
4.545 | 1.365 | 0.000256
4.651 | 1.365 | 0.000262
4.762 | 1.365 | 0.000485
4.878 | 1.365 | 0.00182
5 | 1.342 | 0.00398
5.063 | 1.342 | 0.00512
5.128 | 1.342 | 0.00518
5.263 | 1.342 | 0.00549
5.333 | 1.342 | 0.00569
5.405 | 1.342 | 0.00572
5.556 | 1.306 | 0.00563
5.714 | 1.306 | 0.00563
5.882 | 1.278 | 0.00594
6.061 | 1.278 | 0.00632
6.154 | 1.278 | 0.00646
6.25 | 1.239 | 0.00652
6.452 | 1.212 | 0.00657
6.667 | 1.175 | 0.00716
6.757 | 1.158 | 0.00716
6.849 | 1.135 | 0.00716
6.897 | 1.135 | 0.00851
6.944 | 1.107 | 0.00851
7.042 | 1.084 | 0.00851
7.143 | 1.053 | 0.0106
7.246 | 1.014 | 0.0106
7.353 | 0.9702 | 0.0106
7.407 | 0.9488 | 0.0148
7.463 | 0.9175 | 0.0148
7.519 | 0.8897 | 0.0148
7.576 | 0.86 | 0.0148
7.634 | 0.8213 | 0.0148
7.692 | 0.7719 | 0.0372
7.752 | 0.7037 | 0.0474
7.813 | 0.6232 | 0.0768
7.874 | 0.5456 | 0.132
7.937 | 0.4677 | 0.216
8 | 0.4113 | 0.323
8.065 | 0.3931 | 0.446
8.13 | 0.402 | 0.553
8.197 | 0.4329 | 0.635
8.265 | 0.453 | 0.704
8.333 | 0.46 | 0.771
8.403 | 0.473 | 0.84
8.475 | 0.4746 | 0.903
8.547 | 0.4656 | 0.978
8.621 | 0.4563 | 1.07
8.696 | 0.4309 | 1.17
8.772 | 0.3915 | 1.32
8.85 | 0.3563 | 1.53
8.929 | 0.3705 | 1.85
9.009 | 0.5846 | 2.27
9.091 | 1.043 | 2.55
9.174 | 1.616 | 2.63
9.302 | 2.25 | 2.26
9.524 | 2.76 | 1.65
9.756 | 2.839 | 0.962
10 | 2.694 | 0.509
10.26 | 2.448 | 0.231
10.53 | 2.224 | 0.102
10.81 | 2.038 | 0.046
11.11 | 1.869 | 0.0506
11.36 | 1.784 | 0.0775
11.63 | 1.69 | 0.116
11.76 | 1.652 | 0.152
11.9 | 1.619 | 0.204
12.05 | 1.615 | 0.267
12.2 | 1.658 | 0.323
12.35 | 1.701 | 0.341
12.5 | 1.753 | 0.343
12.66 | 1.789 | 0.314
12.82 | 1.811 | 0.275
12.99 | 1.81 | 0.227
13.16 | 1.779 | 0.192
13.33 | 1.756 | 0.177
13.79 | 1.698 | 0.157
14.29 | 1.643 | 0.157
14.81 | 1.598 | 0.168
15.38 | 1.555 | 0.182
16 | 1.502 | 0.202
16.67 | 1.45 | 0.235
17.24 | 1.401 | 0.264
17.86 | 1.337 | 0.298
18.52 | 1.235 | 0.341
18.97 | 1.161 | 0.377
19.23 | 1.05 | 0.415
19.61 | 0.8857 | 0.524
20 | 0.6616 | 0.822
20.41 | 0.5777 | 1.28
20.83 | 0.7517 | 1.86
21.05 | 1.002 | 2.22
21.28 | 1.484 | 2.39
21.74 | 2.308 | 2.29
22.73 | 2.936 | 1.29
23.81 | 2.912 | 0.738
25 | 2.739 | 0.397
26.67 | 2.537 | 0.199
28.57 | 2.388 | 0.13
30.77 | 2.284 | 0.092
33.33 | 2.21 | 0.067
36.36 | 2.147 | 0.056
40.4 | 2.1 | 0.046
100 | 1.967 | 0.0159
125 | 1.962 | 0.0119
166.7 | 1.959 | 0.00862
250 | 1.957 | 0.00696
500 | 1.955 | 0.00796